## Latent Heat of Vaporization
Water
°C | KJ/mole
0 | 45.054
25 | 43.99
40 | 43.35
60 | 42.482
80 | 41.585
100 | 40.657
120 | 39.684
140 | 38.643
160 | 37.518
180 | 36.304
200 | 34.962
220 | 33.468
240 | 31.809
260 | 29.93
280 | 27.795
300 | 25.3
320 | 22.297
340 | 18.502
360 | 12.966
374 | 2.066
Marsh, K. N., Ed., Recommended Reference Materials for the Realization of Physicochemical Properties, Blackwell, Oxford, 1987.

## Summary1212
Module |  | 3 |  | 3 | 2 | 1 |  | 3 |  |  |  | 1 | 2 | 3 | 2 | 3 | 2 | 3 |  | 2 | [5 empty] | 1 |  | 2 | 3 |  | 2 | 2 |  | 2 | 2 | 4 | 2 | 4 | 5
Date |  | 10.14.16 |  | 10.12.16 | 10.13.16 | 10.16.16 | 10.20.16 | 10.18.16 |  |  |  | 10.5.16 | 10.9.16 | 10.10.16 | 10.11.16 | 10.12.16 | 10.13.16 | 10.14.16 | 10.20.16 | 10.19.16 |  | 10.20.16 | 10.20.16 |  |  | 10.5.16 |  | 10.23.16 | 10.28.16 |  | 10.19.16 | 10.23.16 |  | 10.19.16 | 10.23.16 |  | 10.19.16
Feed (ml/min) |  | 60 |  | 60 | 60 | 60 | 60 | 60 |  |  |  | 60 | 60 | 60 | 60 | 60 | 60 | 60 | 60 | 60 |  | 60 | 60 |  |  | 120 |  | 120 | 120 |  | 120 | 120 |  | 120 | 120 |  | 120
Permeate (ml/min) |  | 60 |  | 60 | 60 | 60 | 60 | 60 |  |  |  | 60 | 60 | 60 | 60 | 60 | 60 | 60 | 60 | 60 |  | 60 | 60 |  |  | 60 |  | 60 | 60 |  | 60 | 60 |  | 60 | 60 |  | 60
Feed-in (C°) |  | 49.14643 |  | 49.53 | 49.55862 | 49.94101 | 52.14138 | 50.05567 |  |  |  | 61.55 |  | 59.09 | 57.45 | 58.26 | 58.48235 | 58.65106 | 60.95645 | 57.42222 |  | 69.75385 | 77.61618 |  |  | 61.5 |  | 50.5641 | 51.17853 |  | 61.69118 | 60.3825 |  | 70.73846 | 68.73514 |  | 79.55
Permeate (out) |  | 28.66071 |  | 25.06 | 26.11724 | 24.29908 | 21.85724 | 24.54397 |  |  |  | 27.09 |  | 27.31 | 27.14 | 26.88 | 28.71373 | 30.92553 | 22.07903 | 24.07778 |  | 22.1 | 22.08088 |  |  | 27.29 |  | 26.02611 | 24.44356 |  | 24.25588 | 28.2725 |  | 24.40769 | 29.92162 |  | 24.41
Delta T1 |  | 20.48571 |  | 24.47 | 23.44138 | 25.64194 | 30.28414 | 25.5117 |  |  |  | 34.46 |  | 31.78 | 30.31 | 31.38 | 29.76863 | 27.72553 | 38.87742 | 33.34444 |  | 47.65385 | 55.53529 |  |  | 34.21 |  | 24.53799 | 26.73497 |  | 37.43529 | 32.11 |  | 46.33077 | 38.81351 |  | 55.14
Feed (out) |  | 46.40357 |  | 46.04233 | 45.64828 | 42.57512 | 46.23034 | 44.66383 |  |  |  | 36.7 |  | 52.29 | 52.89 | 53.00063 | 53.58431 | 53.18511 | 52.55161 | 48.9 |  | 60.60385 | 66.51765 |  |  | 42.54 |  | 46.39655 | 47.08957 |  | 55.64118 | 55.18 |  | 63.24615 | 62.12432 |  | 70.03
Permeate (in) |  | 24.72857 |  | 20.56154 | 22.16207 | 20.5977 | 20.65724 | 22.42766 |  |  |  | 21.85 |  | 20.84 | 20.49 | 20.8 | 23.18039 | 25.70426 | 21.35968 | 20.98333 |  | 21.43846 | 21.45294 |  |  | 20.16 |  | 21.01913 | 20.57607 |  | 21 | 21.0175 |  | 21.10385 | 21.05676 |  | 21.194
Delta T2 |  | 21.675 |  | 25.48079 | 23.48621 | 21.97742 | 25.5731 | 22.23617 |  |  |  | 14.85 |  | 31.45 | 32.4 | 32.20063 | 30.40392 | 27.48085 | 31.19194 | 27.91667 |  | 39.16538 | 45.06471 |  |  | 22.38 |  | 25.37743 | 26.5135 |  | 34.64118 | 34.1625 |  | 42.14231 | 41.06757 |  | 48.836
LMTD |  | 21.07476 |  | 24.97199 | 23.46379 | 23.7626 | 27.86227 | 23.83644 |  |  |  | 23.29534 |  | 31.61471 | 31.34339 | 31.78855 | 30.08516 | 27.60301 | 34.89373 | 30.55024 |  | 43.27094 | 50.11784 |  |  | 27.87791 |  | 24.95535 | 26.62408 |  | 36.02018 | 33.12565 |  | 44.20347 | 39.92994 |  | 51.92424
Salt Rejection (%) | [5 empty] | 99.98 |  | 99.98 | [11 empty] | 99.99 |  |  |  |  | Salt Rejection (%) | 99.99 |  | 99.96 | 99.99 |  | 99.99 | 99.96 |  | 99.99 | 99.96 |  | 99.99
LMH |  | 13.2 |  | 13.66 | 12.15 | 11.66 | 13.48 | 6.83 |  |  |  | 22.13 | 24.04 | 25.35 | 21.89 | 21.41 | 20.02 | 21.99 | 21.64 | 19.16 |  | 31.08 | 44.47 |  |  | 35.34 |  | 13.33 | 9.84 |  | 27.61 | 24.27 |  | 39.86 | 33.2 |  | 55.33
[13 empty] | 23.09 | [14 empty] | 13.57
[13 empty] | 23.09 | [14 empty] | 13.68
|  | 13.2 | 13.66 |  |  |  | 25.35 |  | 21.41 |  | 21.99 | [16 empty] | 13.92
|  | 21.07476 | 24.97199 |  |  |  | 31.61471 |  | 31.78855 |  | 27.60301 | [16 empty] | 14.87
13.874
| LMH |  |  | 12.15 | 11.66 | 13.48 |  | 21.89 |  | 20.02 |  | 19.16 | 21.64 | 31.08 | 44.47 |  | 25.23832 | 29.54342 |  | 26.96566 | 32.10796 | [7 empty] | 9.84
| LMTD |  |  | 23.46379 | 23.7626 | 27.86227 |  | 31.34339 |  | 30.08516 |  | 30.55 | 34.89373 | 43.27094 | 50.11784 |  | 39.03276 | 40.03211 |  | 40.41214 | 41.26349 | [7 empty] | 26.62408
[27 empty] | LMH | 13.874 |  | 27.61 | 24.27 | 39.86 | 33.2 | 55.33 |  | 15.35411 | 16.20785 | 25.43024 | 25.44017 | 39.34491 | 38.67316 | 52.58783 | 54.88101
[27 empty] | LMTD | 24.95535 |  | 36.02018 | 33.12565 | 44.20347 | 39.92994 | 51.92424 |  | 25.94036 | 26.63378 | 33.14261 | 34.23436 | 41.74773 | 42.19745 | 47.25267 | 48.57867
[27 empty] | Feed-in (C°) | 50.5641 |  | 61.69118 | 60.3825 | 70.73846 | 68.73514 | 79.55 |  | 51.564 | 51.26667 | 60.54 | 60.60476 | 71.52632 | 70.43704 | 78.69231 | 79.35
[27 empty] | Permeate (out) | 26.02611 |  | 24.25588 | 28.2725 | 24.40769 | 29.92162 | 24.41 |  | 26.152 | 25.26667 | 28.09 | 27.15714 | 30.74211 | 28.98148 | 32.76923 | 31.12727
[27 empty] | Feed (out) | 46.39655 |  | 55.64118 | 55.18 | 63.24615 | 62.12432 | 70.03 |  | 46.972 | 48.65 | 54.57 | 56.61429 | 63.60526 | 64.4963 | 69.60769 | 70.68636
[27 empty] | Permeate (in) | 21.01913 |  | 21 | 21.0175 | 21.10385 | 21.05676 | 21.194 |  | 20.496 | 21.37222 | 20.725 | 21.58095 | 20.87895 | 21.54815 | 21 | 21.75
[27 empty] | Feed in (MPa) | 0.01230702 |  | 0.02085255 | 0.01963444 | 0.03122 | 0.02860371 | 0.04534112 |  | 0.01292332 | 0.0127373 | 0.01977769 | 0.01983685 | 0.0323043 | 0.03081358 | 0.04375972 | 0.04496802
[24 empty] | P-12 | Membrane Thickness (um) |  | Permeate out (MPa) | 0.003348906 |  | 0.003023539 | 0.00380609 | 0.003050302 | 0.004175936 | 0.00305071 |  | 0.003373181 | 0.003205715 | 0.003766994 | 0.003572637 | 0.004371483 | 0.003961391 | 0.004889624 | 0.004466033
[25 empty] | 104 |  | Vapor P Gradient (MPa/cm) | 0.861357 |  | 1.714328 | 1.521957 | 2.708625 | 2.348824 | 4.066385 |  | 0.9182822 | 0.9164983 | 1.53949 | 1.563867 | 2.685848 | 2.581941 | 3.737509 | 3.894422
[27 empty] | Feed out (MPa) | 0.0100063 |  | 0.01572417 | 0.01538288 | 0.0223849 | 0.02126994 | 0.03027203 |  | 0.01029966 | 0.01119855 | 0.01494138 | 0.01646606 | 0.02275238 | 0.0236869 | 0.0297189 | 0.03114943
[27 empty] | Permeate in (MPa) | 0.002500194 |  | 0.002497356 | 0.002499952 | 0.002512796 | 0.002505784 | 0.002526268 |  | 0.002423607 | 0.00255309 | 0.002456873 | 0.002584824 | 0.002479463 | 0.002579814 | 0.002497356 | 0.00261078
[27 empty] | Vapor P Gradient (MPa/cm) | 0.7217407 |  | 1.271809 | 1.238743 | 1.910779 | 1.804246 | 2.667862 |  | 0.7573133 | 0.8312937 | 1.200433 | 1.334734 | 1.949319 | 2.029527 | 2.617456 | 2.744101
[27 empty] | Ave VP Gradient (MPa/cm) | 0.7915489 |  | 1.493069 | 1.38035 | 2.309702 | 2.076535 | 3.367123 |  | 0.8377977 | 0.873896 | 1.369961 | 1.4493 | 2.317583 | 2.305734 | 3.177483 | 3.319261
Short-term Testing
[27 empty] | Feed-in (C°) | 50.5
[27 empty] | Permeate (out) | 26
[27 empty] | Feed (out) | 46.4
[27 empty] | Permeate (in) | 21
[27 empty] | Feed in (MPa) | 0.0122684
[27 empty] | Permeate out (MPa) | 0.003343891
[27 empty] | Vapor P Gradient (MPa/cm) | 0.8581262
[27 empty] | Feed out (MPa) | 0.01000803
[27 empty] | Permeate in (MPa) | 0.002497356
[27 empty] | Vapor P Gradient (MPa/cm) | 0.7221804
[27 empty] | Ave VP Gradient (MPa/cm) | 0.7901533

## Summary1513
| Module | 1 | 1 | 1 | 2 | 2 | 2 | 1 | 1 | 2 | 2 | 1 | 1 | 1 | 2 | 2 | 2 | 1 | 2 | 2
| Date | 2016-12-04 | 2016-12-02 | 2016-11-10 | 2016-12-05 | 2016-12-03 | 2016-11-03 | 2016-12-04 | 2016-12-02 | 2016-12-05 | 2016-12-03 | 2016-12-02 | 2016-12-02 | 2016-12-04 | 2016-12-05 | 2016-12-03 | 2016-12-05 | 2016-12-04 | 2016-12-03 | 2016-12-03
| Feed (ml/min) | 120 | 120 | 120 | 120 | 120 |  | 120 | 120 | 120 | 120 | 120 | 120 | 120 | 120 | 120 | 120 | 120 | 120 | 120
| Permeate (ml/min) | 60 | 60 | 60 | 60 | 60 |  | 60 | 60 | 60 | 60 | 60 | 60 | 60 | 60 | 60 | 60 | 60 | 60 | 60
| Feed-in (C°) | 51.52692 | 50.30526 | 51.56667 | 50.88571 | 50.94194 | 51.58824 | 59.7125 | 57.97727 | 59.98919 | 58.928 | 65.96857 | 70.17286 | 70.36923 | 69.70357 | 69.13158 | 79.53704 | 80.85333 | 79.37143 | 76.96364
| Permeate (out) | 25.14231 | 25.02105 | 25.15556 | 25.60357 | 23.50968 | 21.20588 | 26.453125 | 26.07727 | 26.95405 | 24.228 | 27.51429 | 28.53554 | 26.45385 | 28.47857 | -266.2 | 30.18148 | 28.44 | 25.6619 | -285.6955
| Delta T1 | 26.38462 | 25.28421 | 26.41111 | 25.28214 | 27.43226 | 30.38235 | 33.259375 | 31.9 | 33.03514 | 34.7 | 38.45429 | 41.63732 | 43.91538 | 41.225 | 335.3316 | 49.35556 | 52.41333 | 53.70952 | 362.6591
| Feed (out) | 49.82692 | 44.25789 | 47.43333 | 48.99286 | 47.42258 | 49.31765 | 57.146875 | 54.33636 | 56.94054 | 54.124 | 61.28286 | 64.76824 | 66.27308 | 65.03214 | 62.59474 | 73.01481 | 74.46667 | 69.61429 | 68.74091
| Permeate (in) | 21.34231 | 20.43158 | 21.22778 | 21.42143 | 21.38065 | 21.48235 | 21.465625 | 20.44545 | 21.51622 | 21.548 | 20.57429 | 20.7269 | 21.59615 | 21.625 | 21.75789 | 21.67778 | 21.68 | 21.64286 | 21.64091
| Delta T2 | 28.48462 | 23.82632 | 26.20556 | 27.57143 | 26.04194 | 27.83529 | 35.68125 | 33.89091 | 35.42432 | 32.576 | 40.70857 | 44.04135 | 44.67692 | 43.40714 | 40.83684 | 51.33704 | 52.78667 | 47.97143 | 47.1
| LMTD | 27.42121 | 24.54805 | 26.3082 | 26.41025 | 26.73107 | 29.09024 | 34.45613 | 32.88541 | 34.21583 | 33.62682 | 39.57073 | 42.82809 | 44.29506 | 42.30669 | 139.8669 | 50.3398 | 52.59978 | 50.78646 | 154.5956
| Salt Rejection (%) | 99.99711 | 99.9998 |  | 99.99173 | 99.99139 |  | 99.99508 | 99.99907 | 99.99166 | 99.99253 | 99.99828 | 99.99873 | 99.99314 | 99.99403 | 99.9949 | 99.99766 | 99.99106 | 99.99985 | 99.99703
| LMH | 9.099337 | 9.295022 | 10.56697 | 9.015472 | 10.91874 | 13.22269 | 14.28498 | 14.18714 | 13.32286 | 16.52837 | 21.62316 | 25.73253 | 23.58 | 20.23473 |  | 29.65089 | 34.92971 | 37.26395
| LMTD | 27.42121 | 24.54805 | 26.3082 | 26.41025 | 26.73107 | 29.09024 | 34.45613 | 32.88541 | 34.21583 | 33.62682 | 39.57073 | 42.82809 | 44.29506 | 42.30669 |  | 50.3398 | 52.59978 | 50.78646
| Feed-in (C°) | 0.01289999 | 0.01215173 | 0.012925 | 0.01250239 | 0.01253681 | 0.01293858 | 0.01903513 | 0.0175564 | 0.01928067 | 0.01835369 | 0.02530414 | 0.03046115 | 0.03072279 | 0.0298437 |  | 0.04531685 | 0.0478385 | 0.04500787
Membrane Thickness (um) | Permeate (out) | 0.00318279 | 0.003160578 | 0.003185226 | 0.003268556 | 0.002894983 | 0.002528049 | 0.003431876 | 0.003358753 | 0.003531518 | 0.003018646 | 0.003645974 | 0.00386307 | 0.003432018 | 0.003850666 |  | 0.004237017 | 0.003842287 | 0.003279546
154 | Vapor P Gradient (MPa/cm) | 0.6309871 | 0.5838412 | 0.6324526 | 0.5995993 | 0.6260929 | 0.6760087 | 1.013198 | 0.9219249 | 1.022672 | 0.9957818 | 1.406374 | 1.727148 | 1.772128 | 1.68786 |  | 2.667522 | 2.856897 | 2.709631
| Feed (out) | 0.01186926 | 0.008979106 | 0.01054027 | 0.01139042 | 0.0105346 | 0.01157484 | 0.01688487 | 0.01477523 | 0.01672153 | 0.01462561 | 0.02046563 | 0.02397867 | 0.02565033 | 0.0242648 |  | 0.03444211 | 0.03664411 | 0.02972746
| Permeate (in) | 0.002548571 | 0.002414321 | 0.002531333 | 0.00256054 | 0.002554364 | 0.002569791 | 0.002567248 | 0.002416318 | 0.002574945 | 0.002579791 | 0.002434934 | 0.00245715 | 0.002587149 | 0.002591565 |  | 0.002599663 | 0.002600005 | 0.002594303
| Vapor P Gradient (MPa/cm) | 0.6052393 | 0.4262848 | 0.5200606 | 0.5733691 | 0.5181973 | 0.5847432 | 0.9297159 | 0.8025268 | 0.9186093 | 0.7821961 | 1.170824 | 1.397501 | 1.497609 | 1.407353 |  | 2.067691 | 2.210656 | 1.761894
| Ave VP Gradient (MPa/cm) | 0.6181132 | 0.505063 | 0.5762566 | 0.5864842 | 0.5721451 | 0.630376 | 0.9714571 | 0.8622258 | 0.9706407 | 0.8889889 | 1.288599 | 1.562325 | 1.634869 | 1.547606 |  | 2.367607 | 2.533776 | 2.235762