## coeff from lit
Material | Coefficient/property | Value | Units | notes | Paper
| C | 2e-07 | kg/(m2 Pa s) |  | X. Yang, R. Wang, L. Shi, A.G. Fane, M. Debowski, Performance improvement of PVDF hollow fiber-based membrane distillation process, J. Membr. Sci. (2010), doi:10.1016/j.memsci.2010.12.020.
PVDF | density | 1775 | kg/ m |  | Hui Yu, Xing Yang, Rong Wang, 2011
PVDF | Specific heat | 1325 | J/ kg K |  | Hui Yu, Xing Yang, Rong Wang, 2012
PVDF | Thermal conductivity | 0.2622 | W/ m K |  | Hui Yu, Xing Yang, Rong Wang, 2013
Vapor | density | 0.554 | kg/ m |  | Hui Yu, Xing Yang, Rong Wang, 2014
Vapor | Specific heat | 2014 | J/ kg K |  | Hui Yu, Xing Yang, Rong Wang, 2015
Vapor | Thermal conductivity | 0.0261 | W/ m K |  | Hui Yu, Xing Yang, Rong Wang, 2016
Memb | density | 302.2 | kg/ m |  | Hui Yu, Xing Yang, Rong Wang, 2017
Memb | Specific heat | 1896.9 | J/ kg K |  | Hui Yu, Xing Yang, Rong Wang, 2018
Memb | Thermal conductivity | 0.0662 | W/ m K |  | Hui Yu, Xing Yang, Rong Wang, 2019
seawater (3.5% ) | density | 1013.2 | kg/ m |  | Hui Yu, Xing Yang, Rong Wang, 2020
seawater (3.5% ) | Specific heat | 4064.8 | J/ kg K |  | Hui Yu, Xing Yang, Rong Wang, 2021
seawater (3.5% ) | Thermal conductivity | 0.642 | W/ m K |  | Hui Yu, Xing Yang, Rong Wang, 2022
seawater (3.5% ) | viscosity | 5.86 | ×10−4 Pa s |  | Hui Yu, Xing Yang, Rong Wang, 2023
pure water | density | 995.2 | kg/ m3 |  | Hui Yu, Xing Yang, Rong Wang, 2024
pure water | Specific heat | 4182.1 | J/ kg K |  | Hui Yu, Xing Yang, Rong Wang, 2025
pure water | Thermal conductivity | 0.613 | W/ m K |  | Hui Yu, Xing Yang, Rong Wang, 2026
pure water | viscosity | 8.38 | ×10−4 Pa s |  | Hui Yu, Xing Yang, Rong Wang, 2027
PVDF memb | Thermal conductivity | 0.19 | W/ m K
vapor | Thermal conductivity | 0.024 | W/ m K
PVDF | Thermal conductivity | 0.18 | W/ m K | at 296 K
PVDF | Thermal conductivity | 0.2 | W/ m K | at 348 K

## CFD packing density vs Q
Area of mod | x-c area memb | Number | Mesh | dist mm | flowrate | Surf max | Surf ave | int spfU R | int spfU R/2 | Number | Packing density | int spfU R | int spfU R/2
3.166922e-05 | 6.333843e-07 | 55 | extra course | 1.5 | 2.5e-07 | 2.0076e-05 | 8.7138e-06 | 2.4138e-10 | 5.7246e-11 | 55 | 68.75% | 2.4138e-10 | 5.7246e-11 | 23.72%
|  | 43 | extra course | 1.5 | 2.5e-07 | 1.9595e-05 | 8.504e-06 | 2.4256e-10 | 3.3588e-11 | 43 | 53.75% | 2.4256e-10 | 3.3588e-11 | 13.85%
|  | 37 | extra course | 1.5 | 2.5e-07 | 1.9851e-05 | 8.3954e-06 | 2.4283e-10 | 2.4273e-11 | 37 | 46.25% | 2.4283e-10 | 2.4273e-11 | 9.996%
|  | 31 | extra course | 1.5 | 2.5e-07 | 1.8707e-05 | 8.3169e-06 | 2.4393e-10 | 1.7385e-11 | 31 | 38.75% | 2.4393e-10 | 1.7385e-11 | 7.127%
|  | 23 | extra course | 1.5 | 2.5e-07 | 1.887e-05 | 8.1789e-06 | 2.4455e-10 | 1.3115e-11 | 23 | 28.75% | 2.4455e-10 | 1.3115e-11 | 5.363%
|  | 19 | extra course | 1.5 | 2.5e-07 | 1.5247e-05 | 8.1209e-06 | 2.4513e-10 | 1.18115e-11 | 19 | 23.75% | 2.4513e-10 | 1.18115e-11 | 4.818%
|  | 15 | extra course | 1.5 | 2.5e-07 | 1.5247e-05 | 8.1209e-06 | 2.4513e-10 | 1.18115e-11 | 15 | 18.75% | 2.4513e-10 | 1.18115e-11 | 4.818%
|  | 9 | extra course | 1.5 | 2.5e-07 | 1.457e-05 | 7.9654e-06 | 2.4611e-10 | 4.2769e-11 | 9 | 11.25% | 2.4611e-10 | 4.2769e-11 | 17.38%
|  | 7 | extra course | 1.5 | 2.5e-07 | 1.2933e-05 | 7.9117e-06 | 2.4558e-10 | 5.0194e-11 | 7 | 8.75% | 2.4558e-10 | 5.0194e-11 | 20.44%
|  | 1 | extra course | 1.5 | 2.5e-07 | 1.272e-05 | 7.8387e-06 | 2.4667e-10 | 8.8748e-11 | 1 | 1.25% | 2.4667e-10 | 8.8748e-11 | 35.98%
Overall flow flux decreases. Hypothesis: based on no slip boundaries
Flux through arc with R/2 increases

## flow
number | Q each | Q total | Q rate (m/s) | Vel | Feed Q (mL/min) | Feed Q (m3/s) | Feed Q (kg/s) | quarter geo | quarter geo | Velocity | Area of mod | Area of outer memb | Area of inner memb
7 | 1e-07 | 7e-07 | 42 | 0.3596468 | 60 | 1e-06 | 0.001 | 2.5e-07 | 0.00025 | 0.04004754 | 3.166922e-05 | 5.152997e-07 | 2.780506e-07
13 | 1e-07 | 1.3e-06 | 78 | 0.3596468 | 120 | 2e-06 | 0.002 | 5e-07 | 0.0005 | 0.08009509
19 | 1e-07 | 1.9e-06 | 114 | 0.3596468 | 180 | 3e-06 | 0.003 | 7.5e-07 | 0.00075 | 0.1201426

## pressure vs activity
| Temperature | Sat. Vapor Pressure (Pa) ConsPhys
293.15 | 20
298.15 | 25 | 3143.206
303.15 | 30 | 4220.017
308.15 | 35 | 5602.381
313.15 | 40 | 7359.063
318.15 | 45 | 9570.131
323.15 | 50 | 12328.06
328.15 | 55 | 15738.8
333.15 | 60 | 19922.92
338.15 | 65 | 25016.61
343.15 | 70 | 31172.73
348.15 | 75 | 38561.83
353.15 | 80 | 47373.07
358.15 | 85 | 57815.06
366.15 | 93 | 78493.44
|  |  | NaCl | 58.44 | g/mol | g/mol
|  |  | Water | 18 | g/mol | g/mol
Temp (K) | Mass fraction of salt | Mass fraction of water | moles salt | moles water | total moles | mole fraction of water | mole fraction of salt | activity coefficient (γ_w) | p_o antoine (nist) Pa | p_o (consphy) Pa | p_o (LL) | p_w (nist) | p_w (consphy) | p_w (LL) | %
348 | 0.005 | 0.995 | 0.008555784 | 5.527778 | 5.536334 | 0.9984546 | 0.001545388 | 0.9992034 | 38316.68 | 0 | 38320.46 | 38226.99 | 0 | 38230.76 | 0.9976593
348 | 0.01 | 0.99 | 0.01711157 | 5.5 | 5.517112 | 0.9968985 | 0.003101545 | 0.998353 | 38316.68 | 0 | 38320.46 | 38134.93 | 0 | 38138.69 | 0.9952566
348 | 0.015 | 0.985 | 0.02566735 | 5.472222 | 5.49789 | 0.9953314 | 0.004668583 | 0.9974478 | 38316.68 | 0 | 38320.46 | 38040.46 | 0 | 38044.21 | 0.9927911
348 | 0.02 | 0.98 | 0.03422313 | 5.444444 | 5.478668 | 0.9937534 | 0.006246616 | 0.9964865 | 38316.68 | 0 | 38320.46 | 37943.55 | 0 | 37947.29 | 0.9902618
348 | 0.025 | 0.975 | 0.04277892 | 5.416667 | 5.459446 | 0.9921642 | 0.007835762 | 0.9954681 | 38316.68 | 0 | 38320.46 | 37844.15 | 0 | 37847.89 | 0.9876679
348 | 0.03 | 0.97 | 0.0513347 | 5.388889 | 5.440224 | 0.9905639 | 0.009436138 | 0.9943915 | 38316.68 | 0 | 38320.46 | 37742.25 | 0 | 37745.97 | 0.9850083
348 | 0.035 | 0.965 | 0.05989049 | 5.361111 | 5.421002 | 0.9889521 | 0.01104786 | 0.9932555 | 38316.68 | 0 | 38320.46 | 37637.79 | 0 | 37641.5 | 0.9822822
348 | 0.04 | 0.96 | 0.06844627 | 5.333333 | 5.40178 | 0.9873289 | 0.01267106 | 0.9920589 | 38316.68 | 0 | 38320.46 | 37530.75 | 0 | 37534.45 | 0.9794885
348 | 0.045 | 0.955 | 0.07700205 | 5.305556 | 5.382558 | 0.9856942 | 0.01430585 | 0.9908005 | 38316.68 | 0 | 38320.46 | 37421.08 | 0 | 37424.77 | 0.9766263
348 | 0.05 | 0.95 | 0.08555784 | 5.277778 | 5.363336 | 0.9840476 | 0.01595236 | 0.989479 | 38316.68 | 0 | 38320.46 | 37308.74 | 0 | 37312.42 | 0.9736945
348 | 0.055 | 0.945 | 0.09411362 | 5.25 | 5.344114 | 0.9823893 | 0.01761071 | 0.9880933 | 38316.68 | 0 | 38320.46 | 37193.7 | 0 | 37197.37 | 0.9706923
348 | 0.06 | 0.94 | 0.1026694 | 5.222222 | 5.324892 | 0.980719 | 0.01928103 | 0.9866419 | 38316.68 | 0 | 38320.46 | 37075.93 | 0 | 37079.58 | 0.9676184
348 | 0.065 | 0.935 | 0.1112252 | 5.194444 | 5.30567 | 0.9790365 | 0.02096346 | 0.9851236 | 38316.68 | 0 | 38320.46 | 36955.37 | 0 | 36959.01 | 0.964472
348 | 0.07 | 0.93 | 0.119781 | 5.166667 | 5.286448 | 0.9773419 | 0.02265812 | 0.983537 | 38316.68 | 0 | 38320.46 | 36831.98 | 0 | 36835.62 | 0.9612519
348 | 0.075 | 0.925 | 0.1283368 | 5.138889 | 5.267226 | 0.9756348 | 0.02436515 | 0.9818808 | 38316.68 | 0 | 38320.46 | 36705.74 | 0 | 36709.36 | 0.9579571
348 | 0.08 | 0.92 | 0.1368925 | 5.111111 | 5.248004 | 0.9739153 | 0.02608469 | 0.9801535 | 38316.68 | 0 | 38320.46 | 36576.59 | 0 | 36580.2 | 0.9545865
348 | 0.085 | 0.915 | 0.1454483 | 5.083333 | 5.228782 | 0.9721831 | 0.02781687 | 0.9783538 | 38316.68 | 0 | 38320.46 | 36444.49 | 0 | 36448.09 | 0.951139
348 | 0.09 | 0.91 | 0.1540041 | 5.055556 | 5.20956 | 0.9704382 | 0.02956183 | 0.9764801 | 38316.68 | 0 | 38320.46 | 36309.4 | 0 | 36312.99 | 0.9476135
348 | 0.095 | 0.905 | 0.1625599 | 5.027778 | 5.190338 | 0.9686803 | 0.03131971 | 0.9745309 | 38316.68 | 0 | 38320.46 | 36171.29 | 0 | 36174.85 | 0.9440089
348 | 0.1 | 0.9 | 0.1711157 | 5 | 5.171116 | 0.9669093 | 0.03309067 | 0.9725047 | 38316.68 | 0 | 38320.46 | 36030.09 | 0 | 36033.65 | 0.9403239
348 | 0.105 | 0.895 | 0.1796715 | 4.972222 | 5.151894 | 0.9651252 | 0.03487484 | 0.9704 | 38316.68 | 0 | 38320.46 | 35885.77 | 0 | 35889.31 | 0.9365575
348 | 0.11 | 0.89 | 0.1882272 | 4.944444 | 5.132672 | 0.9633276 | 0.03667237 | 0.9682152 | 38316.68 | 0 | 38320.46 | 35738.29 | 0 | 35741.82 | 0.9327084
348 | 0.115 | 0.885 | 0.196783 | 4.916667 | 5.11345 | 0.9615166 | 0.03848342 | 0.9659486 | 38316.68 | 0 | 38320.46 | 35587.6 | 0 | 35591.11 | 0.9287756
348 | 0.12 | 0.88 | 0.2053388 | 4.888889 | 5.094228 | 0.9596919 | 0.04030813 | 0.9635985 | 38316.68 | 0 | 38320.46 | 35433.64 | 0 | 35437.14 | 0.9247576
348 | 0.125 | 0.875 | 0.2138946 | 4.861111 | 5.075006 | 0.9578533 | 0.04214667 | 0.9611632 | 38316.68 | 0 | 38320.46 | 35276.38 | 0 | 35279.86 | 0.9206534
348 | 0.13 | 0.87 | 0.2224504 | 4.833333 | 5.055784 | 0.9560008 | 0.04399919 | 0.9586411 | 38316.68 | 0 | 38320.46 | 35115.77 | 0 | 35119.23 | 0.9164617
348 | 0.135 | 0.865 | 0.2310062 | 4.805556 | 5.036562 | 0.9541342 | 0.04586585 | 0.9560303 | 38316.68 | 0 | 38320.46 | 34951.75 | 0 | 34955.2 | 0.9121812
348 | 0.14 | 0.86 | 0.2395619 | 4.777778 | 5.01734 | 0.9522532 | 0.04774681 | 0.953329 | 38316.68 | 0 | 38320.46 | 34784.29 | 0 | 34787.72 | 0.9078106
348 | 0.145 | 0.855 | 0.2481177 | 4.75 | 4.998118 | 0.9503578 | 0.04964223 | 0.9505354 | 38316.68 | 0 | 38320.46 | 34613.32 | 0 | 34616.74 | 0.9033487
348 | 0.15 | 0.85 | 0.2566735 | 4.722222 | 4.978896 | 0.9484477 | 0.0515523 | 0.9476475 | 38316.68 | 0 | 38320.46 | 34438.8 | 0 | 34442.2 | 0.8987941
358 | 0.038 | 0.962 | 0.06502396 | 5.344444 | 5.409468 | 0.9879796 | 0.0120204 | 0.9925449 | 57469.7 | 56904.95 | 57475.94 | 56355.59 | 55801.8 | 56361.72
353 | 0.038 | 0.962 | 0.06502396 | 5.344444 | 5.409468 | 0.9879796 | 0.0120204 | 0.9925449 | 47084.51 | 46583.39 | 47086.09 | 46171.74 | 45680.33 | 46173.29
348 | 0.038 | 0.962 | 0.06502396 | 5.344444 | 5.409468 | 0.9879796 | 0.0120204 | 0.9925449 | 38322.37 | 37891.04 | 38320.46 | 37579.46 | 37156.49 | 37577.58
343 | 0.038 | 0.962 | 0.06502396 | 5.344444 | 5.409468 | 0.9879796 | 0.0120204 | 0.9925449 | 30975.42 | 30614.78 | 30971 | 30374.94 | 30021.29 | 30370.6
338 | 0.038 | 0.962 | 0.06502396 | 5.344444 | 5.409468 | 0.9879796 | 0.0120204 | 0.9925449 | 24855.25 | 24562.42 | 24849.14 | 24373.41 | 24086.25 | 24367.42
333 | 0.038 | 0.962 | 0.06502396 | 5.344444 | 5.409468 | 0.9879796 | 0.0120204 | 0.9925449 | 19789.61 | 19561.52 | 19784.89 | 19405.97 | 19182.3 | 19401.34
328 | 0.038 | 0.962 | 0.06502396 | 5.344444 | 5.409468 | 0.9879796 | 0.0120204 | 0.9925449 | 15633.65 | 15458.29 | 15625.87 | 15330.58 | 15158.61 | 15322.95
323 | 0.038 | 0.962 | 0.06502396 | 5.344444 | 5.409468 | 0.9879796 | 0.0120204 | 0.9925449 | 12248.21 | 12116.35 | 12236.38 | 12010.76 | 11881.47 | 11999.17
318 | 0.038 | 0.962 | 0.06502396 | 5.344444 | 5.409468 | 0.9879796 | 0.0120204 | 0.9925449 | 9512.161 | 9415.566 | 9496.337 | 9327.759 | 9233.037 | 9312.242
313 | 0.038 | 0.962 | 0.06502396 | 5.344444 | 5.409468 | 0.9879796 | 0.0120204 | 0.9925449 | 7319.336 | 7250.755 | 7300.18 | 7177.444 | 7110.193 | 7158.66
308 | 0.038 | 0.962 | 0.06502396 | 5.344444 | 5.409468 | 0.9879796 | 0.0120204 | 0.9925449 | 5577.323 | 5530.523 | 5555.834 | 5469.202 | 5423.309 | 5448.129
303 | 0.038 | 0.962 | 0.06502396 | 5.344444 | 5.409468 | 0.9879796 | 0.0120204 | 0.9925449 | 4207.358 | 4176.023 | 4183.584 | 4125.795 | 4095.067 | 4102.481
298 | 0.038 | 0.962 | 0.06502396 | 5.344444 | 5.409468 | 0.9879796 | 0.0120204 | 0.9925449 | 3138.525 | 3119.775 | 3114.987 | 3077.682 | 3059.296 | 3054.6
358 | 0.076 | 0.924 | 0.1300479 | 5.133333 | 5.263381 | 0.9752919 | 0.02470805 | 0.9815411 | 57469.7 | 56904.95 | 57475.94 | 55015.11 | 54474.49 | 55021.09
353 | 0.076 | 0.924 | 0.1300479 | 5.133333 | 5.263381 | 0.9752919 | 0.02470805 | 0.9815411 | 47084.51 | 46583.39 | 47086.09 | 45073.49 | 44593.77 | 45075.01
348 | 0.076 | 0.924 | 0.1300479 | 5.133333 | 5.263381 | 0.9752919 | 0.02470805 | 0.9815411 | 38322.37 | 37891.04 | 38320.46 | 36685.59 | 36272.68 | 36683.76
343 | 0.076 | 0.924 | 0.1300479 | 5.133333 | 5.263381 | 0.9752919 | 0.02470805 | 0.9815411 | 30975.42 | 30614.78 | 30971 | 29652.44 | 29307.2 | 29648.2
338 | 0.076 | 0.924 | 0.1300479 | 5.133333 | 5.263381 | 0.9752919 | 0.02470805 | 0.9815411 | 24855.25 | 24562.42 | 24849.14 | 23793.66 | 23513.33 | 23787.81
333 | 0.076 | 0.924 | 0.1300479 | 5.133333 | 5.263381 | 0.9752919 | 0.02470805 | 0.9815411 | 19789.61 | 19561.52 | 19784.89 | 18944.38 | 18726.03 | 18939.86
328 | 0.076 | 0.924 | 0.1300479 | 5.133333 | 5.263381 | 0.9752919 | 0.02470805 | 0.9815411 | 15633.65 | 15458.29 | 15625.87 | 14965.92 | 14798.05 | 14958.47
323 | 0.076 | 0.924 | 0.1300479 | 5.133333 | 5.263381 | 0.9752919 | 0.02470805 | 0.9815411 | 12248.21 | 12116.35 | 12236.38 | 11725.07 | 11598.85 | 11713.76
318 | 0.076 | 0.924 | 0.1300479 | 5.133333 | 5.263381 | 0.9752919 | 0.02470805 | 0.9815411 | 9512.161 | 9415.566 | 9496.337 | 9105.888 | 9013.419 | 9090.74
313 | 0.076 | 0.924 | 0.1300479 | 5.133333 | 5.263381 | 0.9752919 | 0.02470805 | 0.9815411 | 7319.336 | 7250.755 | 7300.18 | 7006.721 | 6941.069 | 6988.383
308 | 0.076 | 0.924 | 0.1300479 | 5.133333 | 5.263381 | 0.9752919 | 0.02470805 | 0.9815411 | 5577.323 | 5530.523 | 5555.834 | 5339.111 | 5294.309 | 5318.54
303 | 0.076 | 0.924 | 0.1300479 | 5.133333 | 5.263381 | 0.9752919 | 0.02470805 | 0.9815411 | 4207.358 | 4176.023 | 4183.584 | 4027.658 | 3997.662 | 4004.899
298 | 0.076 | 0.924 | 0.1300479 | 5.133333 | 5.263381 | 0.9752919 | 0.02470805 | 0.9815411 | 3138.525 | 3119.775 | 3114.987 | 3004.476 | 2986.527 | 2981.943
358 | 0.15 | 0.85 | 0.2566735 | 4.722222 | 4.978896 | 0.9484477 | 0.0515523 | 0.9476475 | 57469.7 | 56904.95 | 57475.94 | 51653.42 | 51145.83 | 51659.03
353 | 0.15 | 0.85 | 0.2566735 | 4.722222 | 4.978896 | 0.9484477 | 0.0515523 | 0.9476475 | 47084.51 | 46583.39 | 47086.09 | 42319.28 | 41868.88 | 42320.7
348 | 0.15 | 0.85 | 0.2566735 | 4.722222 | 4.978896 | 0.9484477 | 0.0515523 | 0.9476475 | 38322.37 | 37891.04 | 38320.46 | 34443.92 | 34056.24 | 34442.2
343 | 0.15 | 0.85 | 0.2566735 | 4.722222 | 4.978896 | 0.9484477 | 0.0515523 | 0.9476475 | 30975.42 | 30614.78 | 30971 | 27840.53 | 27516.38 | 27836.55
338 | 0.15 | 0.85 | 0.2566735 | 4.722222 | 4.978896 | 0.9484477 | 0.0515523 | 0.9476475 | 24855.25 | 24562.42 | 24849.14 | 22339.75 | 22076.55 | 22334.26
333 | 0.15 | 0.85 | 0.2566735 | 4.722222 | 4.978896 | 0.9484477 | 0.0515523 | 0.9476475 | 19789.61 | 19561.52 | 19784.89 | 17786.78 | 17581.78 | 17782.54
328 | 0.15 | 0.85 | 0.2566735 | 4.722222 | 4.978896 | 0.9484477 | 0.0515523 | 0.9476475 | 15633.65 | 15458.29 | 15625.87 | 14051.43 | 13893.82 | 14044.44
323 | 0.15 | 0.85 | 0.2566735 | 4.722222 | 4.978896 | 0.9484477 | 0.0515523 | 0.9476475 | 12248.21 | 12116.35 | 12236.38 | 11008.62 | 10890.11 | 10997.99
318 | 0.15 | 0.85 | 0.2566735 | 4.722222 | 4.978896 | 0.9484477 | 0.0515523 | 0.9476475 | 9512.161 | 9415.566 | 9496.337 | 8549.473 | 8462.655 | 8535.251
313 | 0.15 | 0.85 | 0.2566735 | 4.722222 | 4.978896 | 0.9484477 | 0.0515523 | 0.9476475 | 7319.336 | 7250.755 | 7300.18 | 6578.576 | 6516.936 | 6561.359
308 | 0.15 | 0.85 | 0.2566735 | 4.722222 | 4.978896 | 0.9484477 | 0.0515523 | 0.9476475 | 5577.323 | 5530.523 | 5555.834 | 5012.865 | 4970.801 | 4993.551
303 | 0.15 | 0.85 | 0.2566735 | 4.722222 | 4.978896 | 0.9484477 | 0.0515523 | 0.9476475 | 4207.358 | 4176.023 | 4183.584 | 3781.549 | 3753.385 | 3760.18
298 | 0.15 | 0.85 | 0.2566735 | 4.722222 | 4.978896 | 0.9484477 | 0.0515523 | 0.9476475 | 3138.525 | 3119.775 | 3114.987 | 2820.887 | 2804.036 | 2799.731
358 | 0.2 | 0.8 | 0.3422313 | 4.444444 | 4.786676 | 0.9285033 | 0.07149666 | 0.9131339 | 57469.7 | 56904.95 | 57475.94 | 48725.56 | 48246.74 | 48730.85
353 | 0.2 | 0.8 | 0.3422313 | 4.444444 | 4.786676 | 0.9285033 | 0.07149666 | 0.9131339 | 47084.51 | 46583.39 | 47086.09 | 39920.51 | 39495.63 | 39921.85
348 | 0.2 | 0.8 | 0.3422313 | 4.444444 | 4.786676 | 0.9285033 | 0.07149666 | 0.9131339 | 38322.37 | 37891.04 | 38320.46 | 32491.55 | 32125.84 | 32489.92
343 | 0.2 | 0.8 | 0.3422313 | 4.444444 | 4.786676 | 0.9285033 | 0.07149666 | 0.9131339 | 30975.42 | 30614.78 | 30971 | 26262.45 | 25956.68 | 26258.7
338 | 0.2 | 0.8 | 0.3422313 | 4.444444 | 4.786676 | 0.9285033 | 0.07149666 | 0.9131339 | 24855.25 | 24562.42 | 24849.14 | 21073.47 | 20825.19 | 21068.29
333 | 0.2 | 0.8 | 0.3422313 | 4.444444 | 4.786676 | 0.9285033 | 0.07149666 | 0.9131339 | 19789.61 | 19561.52 | 19784.89 | 16778.58 | 16585.19 | 16774.57
328 | 0.2 | 0.8 | 0.3422313 | 4.444444 | 4.786676 | 0.9285033 | 0.07149666 | 0.9131339 | 15633.65 | 15458.29 | 15625.87 | 13254.96 | 13106.28 | 13248.36
323 | 0.2 | 0.8 | 0.3422313 | 4.444444 | 4.786676 | 0.9285033 | 0.07149666 | 0.9131339 | 12248.21 | 12116.35 | 12236.38 | 10384.62 | 10272.83 | 10374.59
318 | 0.2 | 0.8 | 0.3422313 | 4.444444 | 4.786676 | 0.9285033 | 0.07149666 | 0.9131339 | 9512.161 | 9415.566 | 9496.337 | 8064.865 | 7982.968 | 8051.449
313 | 0.2 | 0.8 | 0.3422313 | 4.444444 | 4.786676 | 0.9285033 | 0.07149666 | 0.9131339 | 7319.336 | 7250.755 | 7300.18 | 6205.684 | 6147.538 | 6189.443
308 | 0.2 | 0.8 | 0.3422313 | 4.444444 | 4.786676 | 0.9285033 | 0.07149666 | 0.9131339 | 5577.323 | 5530.523 | 5555.834 | 4728.722 | 4689.042 | 4710.502
303 | 0.2 | 0.8 | 0.3422313 | 4.444444 | 4.786676 | 0.9285033 | 0.07149666 | 0.9131339 | 4207.358 | 4176.023 | 4183.584 | 3567.2 | 3540.633 | 3547.043
298 | 0.2 | 0.8 | 0.3422313 | 4.444444 | 4.786676 | 0.9285033 | 0.07149666 | 0.9131339 | 3138.525 | 3119.775 | 3114.987 | 2660.992 | 2645.095 | 2641.035
Note on C2: Cassandra Sanchez: conservation physics
Note on A24: Cassandra Sanchez: change temp here
Note on B24: Cassandra Sanchez: Chage mass fraction of salt. All fallowing columns will change.

## numerical estimates
Material Properties | viscosity (Pa*s) | C_p (J/(kg*K)) | density (kg/m3) | heat cond. (W/(m*K)) | porosity | H_vap (J/mol) | H_cond
60 degC | 0.000467 | 4185 | 983.15 | 0.6 |  | 42482 | 43990
20 degC | 0.001002 | 4182 | 998 | 0.6
40 degC | 0.000653
vapor |  |  |  | 0.016
PVDF |  |  |  | 0.2 | 0.8568
0.009974557
Geometry | Length (m) | D_i (m) | D_o (m) | A_c inner (m^2) | r_i (m) | r_o (m)
Shell (Feed) | 0.1397 | 0.00635 |  | 3.166922e-05 | 0.003175
Lumen (Perm) | 0.1397 | 0.000595 | 0.00081 | 2.780506e-07 | 0.0002975 | 0.000405
Operational Parameters | Q (m3/s) | v (m/s) | D_h(m) | T_b | T_m ST | T_m Hau | T_m Bickel | Flux (L/(m2*hr) | N (kg/(m2*s)) | q_md= NΔH_vap (J/(m2*s)) | q_cond
Feed (Shell) | 1e-06 | 0.0315764 | 0.0003967353 | 333.15 | 323.6227 | 322.7188 | 323.6227 | 30 | 0.008192917 | 19336.19 | 20022.58
Perm (Lumen) | 1e-07 | 0.3596468 | 3.928121e-06 | 293.15 | 302.9323 | 301.3325 | 302.9323
14
Derived values | k (W/(m*K) | h (W/(M2*K) ST | h (W/(M2*K) Hau | h_f' ST | h_f' Hau | 17
feed | 0.6 | 656.875 | 587.849 | 894.2332 | 800.265 |  |  | 23
Perm | 0.6 | 3685.869 | 4317.562 |  |  |  | W/m | 7
Memb | 0.03 | 326.9018 |  |  |  |  | 2.1
Dimensionless number | Reynolds | Prandtl | Graetz | Nusselt Seider Tate | Nusselt Hausel | Nusselt other Gz corr
Shell | 422.1233 | 3.257325 | 62.49967 | 6.951927 | 6.221402 | 6.405009
Lumen | 213.1356 | 6.98394 | 6.339822 | 3.655153 | 4.281582 | 4.378939
| 20 | 293.15 | -116.9718
| 25 | 298.15
| 50 | 323.15
| 45 | 318.15

## Membrane properties
|  |  | Knudsen number | [8 empty] | Flux based on Knudsen-molecular transition region | [10 empty] | Sensativity study
T_c | 293.15 |  | T_m C | T_h_C | T_h | T_m | λ_w-a | Kn_micro | Kn_macro | kn_ave | P_total | p_air | d_pore_micro | ε | τ | δ_memb | Dwk_micro | D_w-a micro | B_m micro | p_w hot | Flux_micro (mol/m2hr) | D | ε vs τ at T_m=323K
K | 273.15 |  | 60 | 100 | 373.15 | 333.15 | 1.124805e-07 | 0.3308251 | 0.03491016 | 0.06315582 | 115150.7 | 13830.25 | 3.4e-07 | 0.85 | 1.176471 | 0.000115 | 1.620205e-06 | 2.488938 | 5.041153e-06 | 101320.4 | 32.36733 | 1.605749e-06 | 5.634515 | 0.3 | 0.35 | 0.4 | 0.45 | 0.5 | 0.55 | 0.6 | 0.65 | 0.7 | 0.75 | 0.8 | 0.85 | 0.9 | 0.95
k_B | 1.38064852e-23 | m2kg/(s2*K) | 57.5 | 95 | 368.15 | 330.65 | 1.116365e-07 | 0.3283425 | 0.03464819 | 0.06268189 | 114286.6 | 29758.59 | 3.4e-07 | 0.85 | 1.176471 | 0.000115 | 1.614114e-06 | 2.445563 | 5.00738e-06 | 84527.99 | 26.69868 | 1.583022e-06 | 1 | 2.339591 | 2.729523 | 3.119455 | 3.509387 | 3.899319 | 4.28925 | 4.679182 | 5.069114 | 5.459046 | 5.848978 | 6.23891 | 6.628842 | 7.018774 | 7.408705
pi | 3.141593 |  | 55 | 90 | 363.15 | 328.15 | 1.107924e-07 | 0.32586 | 0.03438621 | 0.06220796 | 113422.5 | 43305.75 | 3.4e-07 | 0.85 | 1.176471 | 0.000115 | 1.608001e-06 | 2.402623 | 4.980784e-06 | 70116.72 | 21.90299 | 1.562709e-06 | 1.2 | 1.949659 | 2.274603 | 2.599546 | 2.924489 | 3.249432 | 3.574375 | 3.899319 | 4.224262 | 4.549205 | 4.874148 | 5.199091 | 5.524035 | 5.848978 | 6.173921
P_T | 101325 | Pa | 52.5 | 85 | 358.15 | 325.65 | 1.099483e-07 | 0.3233774 | 0.03412424 | 0.06173403 | 112558.4 | 54743.31 | 3.4e-07 | 0.85 | 1.176471 | 0.000115 | 1.601864e-06 | 2.360118 | 4.96047e-06 | 57815.06 | 17.85723 | 1.544478e-06 | 1.4 | 1.671137 | 1.949659 | 2.228182 | 2.506705 | 2.785228 | 3.06375 | 3.342273 | 3.620796 | 3.899319 | 4.177841 | 4.456364 | 4.734887 | 5.01341 | 5.291932
ρ_a | 1.225 | kg/m3 | 50 | 80 | 353.15 | 323.15 | 1.091042e-07 | 0.3208948 | 0.03386227 | 0.06126011 | 111694.3 | 64321.2 | 3.4e-07 | 0.85 | 1.176471 | 0.000115 | 1.595703e-06 | 2.318046 | 4.945659e-06 | 47373.07 | 14.45561 | 1.528045e-06 | 1.6 | 1.462244 | 1.705952 | 1.949659 | 2.193367 | 2.437074 | 2.680782 | 2.924489 | 3.168196 | 3.411904 | 3.655611 | 3.899319 | 4.143026 | 4.386733 | 4.630441
σ_w | 2.641e-10 | m | 47.5 | 75 | 348.15 | 320.65 | 1.082602e-07 | 0.3184123 | 0.0336003 | 0.06078618 | 110830.2 | 72268.33 | 3.4e-07 | 0.85 | 1.176471 | 0.000115 | 1.589519e-06 | 2.276406 | 4.935672e-06 | 38561.83 | 11.60675 | 1.513162e-06 | 1.8 | 1.299773 | 1.516402 | 1.73303 | 1.949659 | 2.166288 | 2.382917 | 2.599546 | 2.816175 | 3.032803 | 3.249432 | 3.466061 | 3.68269 | 3.899319 | 4.115947
σ_a | 3.711e-10 | m | 45 | 70 | 343.15 | 318.15 | 1.074161e-07 | 0.3159297 | 0.03333833 | 0.06031225 | 109966.1 | 78793.32 | 3.4e-07 | 0.85 | 1.176471 | 0.000115 | 1.58331e-06 | 2.235196 | 4.92991e-06 | 31172.73 | 9.231377 | 1.499612e-06 | 2 | 1.169796 | 1.364762 | 1.559727 | 1.754693 | 1.949659 | 2.144625 | 2.339591 | 2.534557 | 2.729523 | 2.924489 | 3.119455 | 3.314421 | 3.509387 | 3.704353
M_w | 18.01528 | g/mol | 42.5 | 65 | 338.15 | 315.65 | 1.06572e-07 | 0.3134472 | 0.03307636 | 0.05983832 | 109101.9 | 84085.34 | 3.4e-07 | 0.85 | 1.176471 | 0.000115 | 1.577077e-06 | 2.194416 | 4.927847e-06 | 25016.61 | 7.260621 | 1.487205e-06 | 2.2 | 1.063451 | 1.240692 | 1.417934 | 1.595176 | 1.772418 | 1.949659 | 2.126901 | 2.304143 | 2.481385 | 2.658626 | 2.835868 | 3.01311 | 3.190352 | 3.367593
M_a | 28.966 | g/mol | 40 | 60 | 333.15 | 313.15 | 1.05728e-07 | 0.3109646 | 0.03281439 | 0.05936439 | 108237.8 | 88314.92 | 3.4e-07 | 0.85 | 1.176471 | 0.000115 | 1.570819e-06 | 2.154065 | 4.929016e-06 | 19922.92 | 5.634515 | 1.475776e-06 | 2.4 | 0.9748297 | 1.137301 | 1.299773 | 1.462244 | 1.624716 | 1.787188 | 1.949659 | 2.112131 | 2.274603 | 2.437074 | 2.599546 | 2.762017 | 2.924489 | 3.086961
R | 8.314 | J/molK | 37.5 | 55 | 328.15 | 310.65 | 1.048839e-07 | 0.3084821 | 0.03255242 | 0.05889046 | 107373.7 | 91634.93 | 3.4e-07 | 0.85 | 1.176471 | 0.000115 | 1.564537e-06 | 2.114142 | 4.933003e-06 | 15738.8 | 4.300841 | 1.465179e-06 | 2.6 | 0.8998428 | 1.049817 | 1.19979 | 1.349764 | 1.499738 | 1.649712 | 1.799686 | 1.949659 | 2.099633 | 2.249607 | 2.399581 | 2.549554 | 2.699528 | 2.849502
δ_memb | 0.000115 | m | 35 | 50 | 323.15 | 308.15 | 1.040398e-07 | 0.3059995 | 0.03229045 | 0.05841653 | 106509.6 | 94181.58 | 3.4e-07 | 0.85 | 1.176471 | 0.000115 | 1.558229e-06 | 2.074644 | 4.939442e-06 | 12328.06 | 3.21415 | 1.455284e-06 | 2.8 | 0.8355683 | 0.9748297 | 1.114091 | 1.253352 | 1.392614 | 1.531875 | 1.671137 | 1.810398 | 1.949659 | 2.088921 | 2.228182 | 2.367443 | 2.506705 | 2.645966
d_pore_micro | 3.4e-07 |  | 32.5 | 45 | 318.15 | 305.65 | 1.031958e-07 | 0.303517 | 0.03202848 | 0.0579426 | 105645.5 | 96075.4 | 3.4e-07 | 0.85 | 1.176471 | 0.000115 | 1.551895e-06 | 2.035572 | 4.948009e-06 | 9570.131 | 2.334957 | 1.445981e-06 | 3 | 0.7798637 | 0.909841 | 1.039818 | 1.169796 | 1.299773 | 1.42975 | 1.559727 | 1.689705 | 1.819682 | 1.949659 | 2.079637 | 2.209614 | 2.339591 | 2.469568
d_pore_macro | 3.222e-06 |  | 30 | 40 | 313.15 | 303.15 | 1.023517e-07 | 0.3010344 | 0.03176651 | 0.05746867 | 104781.4 | 97422.36 | 3.4e-07 | 0.85 | 1.176471 | 0.000115 | 1.545535e-06 | 1.996924 | 4.958417e-06 | 7359.063 | 1.629046 | 1.437171e-06 | 3.2 | 0.7311222 | 0.8529759 | 0.9748297 | 1.096683 | 1.218537 | 1.340391 | 1.462244 | 1.584098 | 1.705952 | 1.827806 | 1.949659 | 2.071513 | 2.193367 | 2.31522
d_pore_av(mami) | 1.781e-06 | [21 empty] | 3.4 | 0.6881151 | 0.8028009 | 0.9174867 | 1.032173 | 1.146858 | 1.261544 | 1.37623 | 1.490916 | 1.605602 | 1.720288 | 1.834973 | 1.949659 | 2.064345 | 2.179031
d_pore_xbig | 3.25e-05 | [21 empty] | 3.6 | 0.6498864 | 0.7582008 | 0.8665152 | 0.9748297 | 1.083144 | 1.191458 | 1.299773 | 1.408087 | 1.516402 | 1.624716 | 1.73303 | 1.841345 | 1.949659 | 2.057974
pore size (um) | pore size (m) |  |  |  |  | kn=1 | 1.124111e-07 | 1.000617 | [14 empty] | 3.8 | 0.6156819 | 0.7182955 | 0.8209092 | 0.9235228 | 1.026136 | 1.12875 | 1.231364 | 1.333977 | 1.436591 | 1.539205 | 1.641818 | 1.744432 | 1.847046 | 1.949659
4.18 | 4.18e-06 |  |  |  |  | Kn =0.01 | 1.2e-09 | 0.01066851 | [14 empty] | 4 | 0.5848978 | 0.6823808 | 0.7798637 | 0.8773467 | 0.9748297 | 1.072313 | 1.169796 | 1.267279 | 1.364762 | 1.462244 | 1.559727 | 1.65721 | 1.754693 | 1.852176
4.8 | 4.8e-06 | [21 empty] | 4.2 | 0.5570455 | 0.6498864 | 0.7427274 | 0.8355683 | 0.9284092 | 1.02125 | 1.114091 | 1.206932 | 1.299773 | 1.392614 | 1.485455 | 1.578296 | 1.671137 | 1.763977
3.11 | 3.11e-06 | [21 empty] | 4.4 | 0.5317253 | 0.6203461 | 0.708967 | 0.7975879 | 0.8862088 | 0.9748297 | 1.063451 | 1.152071 | 1.240692 | 1.329313 | 1.417934 | 1.506555 | 1.595176 | 1.683797
2.53 | 2.53e-06 | [21 empty] | 4.6 | 0.5086068 | 0.5933746 | 0.6781424 | 0.7629102 | 0.847678 | 0.9324458 | 1.017214 | 1.101981 | 1.186749 | 1.271517 | 1.356285 | 1.441053 | 1.52582 | 1.610588
1.49 | 1.49e-06 | [21 empty] | 4.8 | 0.4874148 | 0.5686506 | 0.6498864 | 0.7311222 | 0.812358 | 0.8935939 | 0.9748297 | 1.056065 | 1.137301 | 1.218537 | 1.299773 | 1.381009 | 1.462244 | 1.54348
AVE= | 3.222e-06 | [21 empty] | 5 | 0.4679182 | 0.5459046 | 0.623891 | 0.7018774 | 0.7798637 | 0.8578501 | 0.9358365 | 1.013823 | 1.091809 | 1.169796 | 1.247782 | 1.325768 | 1.403755 | 1.481741
salt mol weight | 58.66
mass fraction of salt | 0 | [21 empty] | ε vs d_pore at T_m=323K
mass fraction of water | 1 | [21 empty] | 5.634515 | 0.3 | 0.35 | 0.4 | 0.45 | 0.5 | 0.55 | 0.6 | 0.65 | 0.7 | 0.75 | 0.8 | 0.85 | 0.9 | 0.95
moles salt | 0 | [20 empty] | 1.000017 | 1.091024e-07 | 0.2348761 | 0.3196925 | 0.4175575 | 0.5284713 | 0.6524337 | 0.7894447 | 0.9395045 | 1.102613 | 1.27877 | 1.467976 | 1.67023 | 1.885533 | 2.113885 | 2.355286
moles water | 5.550844 | [20 empty] | 0.5217742 | 2.091024e-07 | 0.4419546 | 0.6015493 | 0.785697 | 0.9943978 | 1.227652 | 1.485458 | 1.767818 | 2.074731 | 2.406197 | 2.762216 | 3.142788 | 3.547913 | 3.977591 | 4.431822
total moles | 5.550844 | [20 empty] | 0.3529712 | 3.091024e-07 | 0.641622 | 0.8733189 | 1.140661 | 1.44365 | 1.782283 | 2.156563 | 2.566488 | 3.012059 | 3.493275 | 4.010138 | 4.562646 | 5.150799 | 5.774598 | 6.434043
mole fraction of salt | 0 | [20 empty] | 0.2666918 | 4.091024e-07 | 0.8342693 | 1.135533 | 1.483145 | 1.877106 | 2.317415 | 2.804072 | 3.337077 | 3.916431 | 4.542133 | 5.214183 | 5.932582 | 6.697329 | 7.508424 | 8.365868
mole fraction of water | 1 | [20 empty] | 0.2143071 | 5.091024e-07 | 1.02026 | 1.388688 | 1.813796 | 2.295586 | 2.834057 | 3.429208 | 4.081041 | 4.789556 | 5.554751 | 6.376627 | 7.255185 | 8.190423 | 9.182343 | 10.23094
p_o perm 20 C | 2291.792 | [20 empty] | 0.179123 | 6.091024e-07 | 1.199934 | 1.633244 | 2.133216 | 2.699852 | 3.33315 | 4.033112 | 4.799737 | 5.633024 | 6.532975 | 7.499589 | 8.532865 | 9.632805 | 10.79941 | 12.03267
activity coeff | 1 | [20 empty] | 0.1538625 | 7.091024e-07 | 1.373607 | 1.869632 | 2.441969 | 3.090616 | 3.815576 | 4.616847 | 5.494429 | 6.448323 | 7.478529 | 8.585046 | 9.767874 | 11.02701 | 12.36247 | 13.77423
[22 empty] | 0.134846 | 8.091024e-07 | 1.541575 | 2.098255 | 2.740578 | 3.468545 | 4.282154 | 5.181406 | 6.166301 | 7.23684 | 8.393021 | 9.634846 | 10.96231 | 12.37542 | 13.87418 | 15.45858
[22 empty] | 0.1200132 | 9.091024e-07 | 1.704115 | 2.31949 | 3.029538 | 3.834259 | 4.733653 | 5.72772 | 6.81646 | 7.999873 | 9.277959 | 10.65072 | 12.11815 | 13.68026 | 15.33703 | 17.08849
[22 empty] | 0.1081201 | 1.009102e-06 | 1.861485 | 2.533688 | 3.309307 | 4.188341 | 5.170792 | 6.256658 | 7.44594 | 8.738638 | 10.13475 | 11.63428 | 13.23723 | 14.94359 | 16.75337 | 18.66656
[22 empty] | 0.09837166 | 1.109102e-06 | 2.013928 | 2.74118 | 3.580317 | 4.531339 | 5.594246 | 6.769037 | 8.055714 | 9.454275 | 10.96472 | 12.58705 | 14.32127 | 16.16737 | 18.12536 | 20.19523
[22 empty] | 0.09023574 | 1.209102e-06 | 2.161673 | 2.942277 | 3.842974 | 4.863764 | 6.004647 | 7.265623 | 8.646692 | 10.14785 | 11.76911 | 13.51046 | 15.3719 | 17.35343 | 19.45506 | 21.67678
[22 empty] | 0.08334279 | 1.309102e-06 | 2.304932 | 3.137269 | 4.097658 | 5.186098 | 6.40259 | 7.747134 | 9.219729 | 10.82038 | 12.54908 | 14.40583 | 16.39063 | 18.50348 | 20.74439 | 23.11335
[22 empty] | 0.07742819 | 1.409102e-06 | 2.443908 | 3.32643 | 4.344725 | 5.498793 | 6.788633 | 8.214246 | 9.775632 | 11.47279 | 13.30572 | 15.27443 | 17.3789 | 19.61915 | 21.99517 | 24.50697
[22 empty] | 0.07229744 | 1.509102e-06 | 2.578789 | 3.510019 | 4.584514 | 5.802276 | 7.163303 | 8.667597 | 10.31516 | 12.10598 | 14.04007 | 16.11743 | 18.33806 | 20.70195 | 23.2091 | 25.85952
[22 empty] | 0.06780441 | 1.609102e-06 | 2.709754 | 3.688277 | 4.817341 | 6.096947 | 7.527095 | 9.107785 | 10.83902 | 12.72079 | 14.75311 | 16.93596 | 19.26936 | 21.7533 | 24.38779 | 27.17281
[22 empty] | 0.06383716 | 1.709102e-06 | 2.836971 | 3.861433 | 5.043504 | 6.383185 | 7.880475 | 9.535375 | 11.34788 | 13.318 | 15.44573 | 17.73107 | 20.17402 | 22.77457 | 25.53274 | 28.44852
[22 empty] | 0.0603085 | 1.809102e-06 | 2.960599 | 4.029704 | 5.263286 | 6.661347 | 8.223885 | 9.950901 | 11.84239 | 13.89837 | 16.11881 | 18.50374 | 21.05315 | 23.76703 | 26.64539 | 29.68822
[22 empty] | 0.0571495 | 1.909102e-06 | 3.080786 | 4.193293 | 5.476954 | 6.93177 | 8.55774 | 10.35487 | 12.32315 | 14.46258 | 16.77317 | 19.25492 | 21.90781 | 24.73187 | 27.72708 | 30.89344
[22 empty] | 0.05430497 | 2.009102e-06 | 3.197676 | 4.352393 | 5.684758 | 7.194772 | 8.882434 | 10.74775 | 12.79071 | 15.01131 | 17.40957 | 19.98548 | 22.73903 | 25.67023 | 28.77909 | 32.06559
[22 empty] | 0.05173018 | 2.109102e-06 | 3.311402 | 4.507186 | 5.886937 | 7.450654 | 9.198339 | 11.12999 | 13.24561 | 15.54519 | 18.02874 | 20.69626 | 23.54775 | 26.5832 | 29.80262 | 33.206
[22 empty] | 0.0493885 | 2.209102e-06 | 3.42209 | 4.657845 | 6.083716 | 7.699703 | 9.505806 | 11.50203 | 13.68836 | 16.06481 | 18.63138 | 21.38806 | 24.33486 | 27.47178 | 30.79881 | 34.31596
[22 empty] | 0.04724964 | 2.309102e-06 | 3.529861 | 4.804533 | 6.275309 | 7.942188 | 9.80517 | 11.86426 | 14.11944 | 16.57074 | 19.21813 | 22.06163 | 25.10124 | 28.33694 | 31.76875 | 35.39666
[22 empty] | 0.04528834 | 2.409102e-06 | 3.634829 | 4.947406 | 6.461918 | 8.178365 | 10.09675 | 12.21706 | 14.53932 | 17.0635 | 19.78962 | 22.71768 | 25.84767 | 29.1796 | 32.71346 | 36.44926
[22 empty] | 0.04348338 | 2.509102e-06 | 3.737101 | 5.086609 | 6.643735 | 8.408477 | 10.38084 | 12.56081 | 14.9484 | 17.54361 | 20.34644 | 23.35688 | 26.57494 | 30.00061 | 33.63391 | 37.47482
[24 empty] | 0 | 0 | 0 | 0 | 0 | 0 | 0 | 0 | 0 | 0 | 0 | 0 | 0 | 0
[24 empty] | 0 | 0 | 0 | 0 | 0 | 0 | 0 | 0 | 0 | 0 | 0 | 0 | 0 | 0
[24 empty] | 0 | 0 | 0 | 0 | 0 | 0 | 0 | 0 | 0 | 0 | 0 | 0 | 0 | 0
[24 empty] | 0 | 0 | 0 | 0 | 0 | 0 | 0 | 0 | 0 | 0 | 0 | 0 | 0 | 0
[24 empty] | 0 | 0 | 0 | 0 | 0 | 0 | 0 | 0 | 0 | 0 | 0 | 0 | 0 | 0
[24 empty] | 0 | 0 | 0 | 0 | 0 | 0 | 0 | 0 | 0 | 0 | 0 | 0 | 0 | 0
[24 empty] | 0 | 0 | 0 | 0 | 0 | 0 | 0 | 0 | 0 | 0 | 0 | 0 | 0 | 0 |  | 2.5
[24 empty] | 0 | 0 | 0 | 0 | 0 | 0 | 0 | 0 | 0 | 0 | 0 | 0 | 0 | 0
[24 empty] | 0 | 0 | 0 | 0 | 0 | 0 | 0 | 0 | 0 | 0 | 0 | 0 | 0 | 0
[24 empty] | 0 | 0 | 0 | 0 | 0 | 0 | 0 | 0 | 0 | 0 | 0 | 0 | 0 | 0
[24 empty] | 0 | 0 | 0 | 0 | 0 | 0 | 0 | 0 | 0 | 0 | 0 | 0 | 0 | 0
[24 empty] | 0 | 0 | 0 | 0 | 0 | 0 | 0 | 0 | 0 | 0 | 0 | 0 | 0 | 0
[24 empty] | 0 | 0 | 0 | 0 | 0 | 0 | 0 | 0 | 0 | 0 | 0 | 0 | 0 | 0
[24 empty] | 0 | 0 | 0 | 0 | 0 | 0 | 0 | 0 | 0 | 0 | 0 | 0 | 0 | 0
[24 empty] | 0 | 0 | 0 | 0 | 0 | 0 | 0 | 0 | 0 | 0 | 0 | 0 | 0 | 0
[24 empty] | 0 | 0 | 0 | 0 | 0 | 0 | 0 | 0 | 0 | 0 | 0 | 0 | 0 | 0
[24 empty] | 0 | 0 | 0 | 0 | 0 | 0 | 0 | 0 | 0 | 0 | 0 | 0 | 0 | 0
[24 empty] | 0 | 0 | 0 | 0 | 0 | 0 | 0 | 0 | 0 | 0 | 0 | 0 | 0 | 0
[24 empty] | 0 | 0 | 0 | 0 | 0 | 0 | 0 | 0 | 0 | 0 | 0 | 0 | 0 | 0
[24 empty] | 0 | 0 | 0 | 0 | 0 | 0 | 0 | 0 | 0 | 0 | 0 | 0 | 0 | 0
[19 empty] | 22.05104 | 4.410209 |  |  |  | 0 | 0 | 0 | 0 | 0 | 0 | 0 | 0 | 0 | 0 | 0 | 0 | 0 | 0
τ vs d_pore at T_m=323K
[17 empty] | 33.07657 | 27.56381 | 23.62612 | 20.67285 | 18.37587 | 16.53828 | 15.0348 | 13.7819 | 12.72176 | 11.81306 | 11.02552 | 10.33643 | 9.728402 | 9.187935 | 8.70436 | 8.269142 | 7.875373 | 7.517402 | 7.190558 | 6.890951 | 6.615313
[16 empty] | 5.634515 | 1 | 1.2 | 1.4 | 1.6 | 1.8 | 2 | 2.2 | 2.4 | 2.6 | 2.8 | 3 | 3.2 | 3.4 | 3.6 | 3.8 | 4 | 4.2 | 4.4 | 4.6 | 4.8 | 5 | graph change in flux instead of values |  | graph change in flux instead of values
[16 empty] | 1.091024e-07 | 2.218274 | 1.848562 | 1.584482 | 1.386422 | 1.232375 | 1.109137 | 1.008307 | 0.924281 | 0.8531825 | 0.7922409 | 0.7394248 | 0.6932108 | 0.6524337 | 0.6161874 | 0.5837564 | 0.5545686 | 0.5281606 | 0.5041533 | 0.4822336 | 0.4621405 | 0.4436549
[16 empty] | 2.091024e-07 | 4.174015 | 3.478346 | 2.98144 | 2.60876 | 2.318897 | 2.087008 | 1.89728 | 1.739173 | 1.605391 | 1.49072 | 1.391338 | 1.30438 | 1.227652 | 1.159449 | 1.098425 | 1.043504 | 0.9938132 | 0.9486399 | 0.9073946 | 0.8695865 | 0.8348031
[16 empty] | 3.091024e-07 | 6.059764 | 5.049803 | 4.328403 | 3.787352 | 3.366535 | 3.029882 | 2.754438 | 2.524901 | 2.330678 | 2.164201 | 2.019921 | 1.893676 | 1.782283 | 1.683268 | 1.594675 | 1.514941 | 1.442801 | 1.377219 | 1.31734 | 1.262451 | 1.211953
[16 empty] | 4.091024e-07 | 7.87921 | 6.566009 | 5.628007 | 4.924507 | 4.377339 | 3.939605 | 3.581459 | 3.283004 | 3.030466 | 2.814004 | 2.626403 | 2.462253 | 2.317415 | 2.18867 | 2.073476 | 1.969803 | 1.876002 | 1.79073 | 1.712872 | 1.641502 | 1.575842
[16 empty] | 5.091024e-07 | 9.635792 | 8.029827 | 6.882709 | 6.02237 | 5.353218 | 4.817896 | 4.379906 | 4.014913 | 3.706074 | 3.441354 | 3.211931 | 3.011185 | 2.834057 | 2.676609 | 2.535735 | 2.408948 | 2.294236 | 2.189953 | 2.094737 | 2.007457 | 1.927158
[16 empty] | 6.091024e-07 | 11.33271 | 9.443926 | 8.094794 | 7.082945 | 6.295951 | 5.666356 | 5.151233 | 4.721963 | 4.358735 | 4.047397 | 3.777571 | 3.541472 | 3.33315 | 3.147975 | 2.982293 | 2.833178 | 2.698265 | 2.575616 | 2.463633 | 2.360982 | 2.266542
[16 empty] | 7.091024e-07 | 12.97296 | 10.8108 | 9.266398 | 8.108099 | 7.207199 | 6.486479 | 5.896799 | 5.405399 | 4.989599 | 4.633199 | 4.324319 | 4.054049 | 3.815576 | 3.603599 | 3.413936 | 3.243239 | 3.088799 | 2.948399 | 2.820208 | 2.7027 | 2.594592
[16 empty] | 8.091024e-07 | 14.55932 | 12.13277 | 10.39952 | 9.099577 | 8.088513 | 7.279661 | 6.617874 | 6.066385 | 5.59974 | 5.199758 | 4.853108 | 4.549788 | 4.282154 | 4.044256 | 3.831401 | 3.639831 | 3.466505 | 3.308937 | 3.16507 | 3.033192 | 2.911865
[16 empty] | 9.091024e-07 | 16.09442 | 13.41202 | 11.49601 | 10.05901 | 8.941344 | 8.04721 | 7.315645 | 6.706008 | 6.190161 | 5.748007 | 5.364806 | 5.029506 | 4.733653 | 4.470672 | 4.235373 | 4.023605 | 3.832005 | 3.657823 | 3.498787 | 3.353004 | 3.218884
[16 empty] | 1.009102e-06 | 17.58069 | 14.65058 | 12.55764 | 10.98793 | 9.767051 | 8.790346 | 7.991224 | 7.325289 | 6.761805 | 6.278819 | 5.860231 | 5.493966 | 5.170792 | 4.883526 | 4.626498 | 4.395173 | 4.185879 | 3.995612 | 3.82189 | 3.662644 | 3.516138
[16 empty] | 1.109102e-06 | 19.02044 | 15.85036 | 13.58603 | 11.88777 | 10.56691 | 9.510218 | 8.645652 | 7.925181 | 7.315552 | 6.793013 | 6.340145 | 5.943886 | 5.594246 | 5.283454 | 5.005378 | 4.755109 | 4.528675 | 4.322826 | 4.134877 | 3.962591 | 3.804087
[16 empty] | 1.209102e-06 | 20.4158 | 17.01317 | 14.58271 | 12.75987 | 11.34211 | 10.2079 | 9.279909 | 8.506583 | 7.852231 | 7.291357 | 6.805267 | 6.379937 | 6.004647 | 5.671055 | 5.372579 | 5.10395 | 4.860905 | 4.639954 | 4.438217 | 4.253292 | 4.08316
[16 empty] | 1.309102e-06 | 21.76881 | 18.14067 | 15.54915 | 13.6055 | 12.09378 | 10.8844 | 9.894912 | 9.070336 | 8.372618 | 7.774573 | 7.256269 | 6.802752 | 6.40259 | 6.04689 | 5.728633 | 5.442201 | 5.183049 | 4.947456 | 4.732349 | 4.535168 | 4.353761 | 5
[16 empty] | 1.409102e-06 | 23.08135 | 19.23446 | 16.48668 | 14.42585 | 12.82297 | 11.54068 | 10.49152 | 9.617231 | 8.877444 | 8.243341 | 7.693785 | 7.212923 | 6.788633 | 6.411487 | 6.07404 | 5.770338 | 5.49556 | 5.245762 | 5.017686 | 4.808615 | 4.616271
[16 empty] | 1.509102e-06 | 24.35523 | 20.29603 | 17.39659 | 15.22202 | 13.53068 | 12.17762 | 11.07056 | 10.14801 | 9.367397 | 8.698297 | 8.11841 | 7.61101 | 7.163303 | 6.765342 | 6.409271 | 6.088808 | 5.798865 | 5.53528 | 5.294615 | 5.074006 | 4.871046
[16 empty] | 1.609102e-06 | 25.59212 | 21.32677 | 18.28009 | 15.99508 | 14.21785 | 12.79606 | 11.63278 | 10.66338 | 9.843124 | 9.140044 | 8.530708 | 7.997538 | 7.527095 | 7.108923 | 6.734769 | 6.398031 | 6.093363 | 5.816392 | 5.563505 | 5.331692 | 5.118425
[16 empty] | 1.709102e-06 | 26.79362 | 22.32801 | 19.1383 | 16.74601 | 14.88534 | 13.39681 | 12.17892 | 11.16401 | 10.30524 | 9.569149 | 8.931205 | 8.373005 | 7.880475 | 7.442671 | 7.050952 | 6.698404 | 6.379432 | 6.089458 | 5.824699 | 5.582003 | 5.358723
[16 empty] | 1.809102e-06 | 27.96121 | 23.30101 | 19.97229 | 17.47576 | 15.534 | 13.9806 | 12.70964 | 11.6505 | 10.75431 | 9.986146 | 9.320403 | 8.737878 | 8.223885 | 7.767002 | 7.358213 | 6.990302 | 6.657431 | 6.35482 | 6.078524 | 5.825252 | 5.592242
[16 empty] | 1.909102e-06 | 29.09632 | 24.24693 | 20.78308 | 18.1852 | 16.16462 | 14.54816 | 13.2256 | 12.12347 | 11.19089 | 10.39154 | 9.698772 | 9.092599 | 8.55774 | 8.08231 | 7.656925 | 7.274079 | 6.927694 | 6.612799 | 6.325286 | 6.061733 | 5.819263
[16 empty] | 2.009102e-06 | 30.20028 | 25.1669 | 21.57163 | 18.87517 | 16.77793 | 15.10014 | 13.7274 | 12.58345 | 11.61549 | 10.78581 | 10.06676 | 9.437586 | 8.882434 | 8.388965 | 7.947441 | 7.550069 | 7.190542 | 6.863699 | 6.565277 | 6.291724 | 6.040055
[16 empty] | 2.109102e-06 | 31.27435 | 26.06196 | 22.33882 | 19.54647 | 17.37464 | 15.63718 | 14.21561 | 13.03098 | 12.0286 | 11.16941 | 10.42478 | 9.773235 | 9.198339 | 8.68732 | 8.230093 | 7.818588 | 7.446274 | 7.107807 | 6.798772 | 6.51549 | 6.25487
[16 empty] | 2.209102e-06 | 32.31974 | 26.93312 | 23.08553 | 20.19984 | 17.95541 | 16.15987 | 14.69079 | 13.46656 | 12.43067 | 11.54276 | 10.77325 | 10.09992 | 9.505806 | 8.977706 | 8.505195 | 8.079935 | 7.695176 | 7.345396 | 7.026031 | 6.733279 | 6.463948
[16 empty] | 2.309102e-06 | 33.33758 | 27.78132 | 23.81256 | 20.83599 | 18.52088 | 16.66879 | 15.15344 | 13.89066 | 12.82215 | 11.90628 | 11.11253 | 10.41799 | 9.80517 | 9.260438 | 8.773047 | 8.334395 | 7.937519 | 7.576722 | 7.2473 | 6.945329 | 6.667516
[16 empty] | 2.409102e-06 | 34.32894 | 28.60745 | 24.52067 | 21.45559 | 19.07163 | 17.16447 | 15.60406 | 14.30372 | 13.20344 | 12.26034 | 11.44298 | 10.72779 | 10.09675 | 9.535816 | 9.033931 | 8.582235 | 8.173557 | 7.802031 | 7.462813 | 7.151862 | 6.865788
[16 empty] | 2.509102e-06 | 35.29484 | 29.41237 | 25.2106 | 22.05928 | 19.60825 | 17.64742 | 16.04311 | 14.70618 | 13.57494 | 12.6053 | 11.76495 | 11.02964 | 10.38084 | 9.804123 | 9.288116 | 8.82371 | 8.403534 | 8.021555 | 7.672792 | 7.353092 | 7.058968
[17 empty] | 0 | 0 | 0 | 0 | 0 | 0 | 0 | 0 | 0 | 0 | 0 | 0 | 0 | 0 | 0 | 0 | 0 | 0 | 0 | 0 | 0
[17 empty] | 0 | 0 | 0 | 0 | 0 | 0 | 0 | 0 | 0 | 0 | 0 | 0 | 0 | 0 | 0 | 0 | 0 | 0 | 0 | 0 | 0
[17 empty] | 0 | 0 | 0 | 0 | 0 | 0 | 0 | 0 | 0 | 0 | 0 | 0 | 0 | 0 | 0 | 0 | 0 | 0 | 0 | 0 | 0
[17 empty] | 0 | 0 | 0 | 0 | 0 | 0 | 0 | 0 | 0 | 0 | 0 | 0 | 0 | 0 | 0 | 0 | 0 | 0 | 0 | 0 | 0
[17 empty] | 0 | 0 | 0 | 0 | 0 | 0 | 0 | 0 | 0 | 0 | 0 | 0 | 0 | 0 | 0 | 0 | 0 | 0 | 0 | 0 | 0
[17 empty] | 0 | 0 | 0 | 0 | 0 | 0 | 0 | 0 | 0 | 0 | 0 | 0 | 0 | 0 | 0 | 0 | 0 | 0 | 0 | 0 | 0
[17 empty] | 0 | 0 | 0 | 0 | 0 | 0 | 0 | 0 | 0 | 0 | 0 | 0 | 0 | 0 | 0 | 0 | 0 | 0 | 0 | 0 | 0
[17 empty] | 0 | 0 | 0 | 0 | 0 | 0 | 0 | 0 | 0 | 0 | 0 | 0 | 0 | 0 | 0 | 0 | 0 | 0 | 0 | 0 | 0
[17 empty] | 0 | 0 | 0 | 0 | 0 | 0 | 0 | 0 | 0 | 0 | 0 | 0 | 0 | 0 | 0 | 0 | 0 | 0 | 0 | 0 | 0
[17 empty] | 0 | 0 | 0 | 0 | 0 | 0 | 0 | 0 | 0 | 0 | 0 | 0 | 0 | 0 | 0 | 0 | 0 | 0 | 0 | 0 | 0
[17 empty] | 0 | 0 | 0 | 0 | 0 | 0 | 0 | 0 | 0 | 0 | 0 | 0 | 0 | 0 | 0 | 0 | 0 | 0 | 0 | 0 | 0
[17 empty] | 0 | 0 | 0 | 0 | 0 | 0 | 0 | 0 | 0 | 0 | 0 | 0 | 0 | 0 | 0 | 0 | 0 | 0 | 0 | 0 | 0
[17 empty] | 0 | 0 | 0 | 0 | 0 | 0 | 0 | 0 | 0 | 0 | 0 | 0 | 0 | 0 | 0 | 0 | 0 | 0 | 0 | 0 | 0
[17 empty] | 0 | 0 | 0 | 0 | 0 | 0 | 0 | 0 | 0 | 0 | 0 | 0 | 0 | 0 | 0 | 0 | 0 | 0 | 0 | 0 | 0
[17 empty] | 0 | 0 | 0 | 0 | 0 | 0 | 0 | 0 | 0 | 0 | 0 | 0 | 0 | 0 | 0 | 0 | 0 | 0 | 0 | 0 | 0
[17 empty] | 0 | 0 | 0 | 0 | 0 | 0 | 0 | 0 | 0 | 0 | 0 | 0 | 0 | 0 | 0 | 0 | 0 | 0 | 0 | 0 | 0
[17 empty] | 0 | 0 | 0 | 0 | 0 | 0 | 0 | 0 | 0 | 0 | 0 | 0 | 0 | 0 | 0 | 0 | 0 | 0 | 0 | 0 | 0
[17 empty] | 0 | 0 | 0 | 0 | 0 | 0 | 0 | 0 | 0 | 0 | 0 | 0 | 0 | 0 | 0 | 0 | 0 | 0 | 0 | 0 | 0
[17 empty] | 0 | 0 | 0 | 0 | 0 | 0 | 0 | 0 | 0 | 0 | 0 | 0 | 0 | 0 | 0 | 0 | 0 | 0 | 0 | 0 | 0
[17 empty] | 0 | 0 | 0 | 0 | 0 | 0 | 0 | 0 | 0 | 0 | 0 | 0 | 0 | 0 | 0 | 0 | 0 | 0 | 0 | 0 | 0
[17 empty] | 0 | 0 | 0 | 0 | 0 | 0 | 0 | 0 | 0 | 0 | 0 | 0 | 0 | 0 | 0 | 0 | 0 | 0 | 0 | 0 | 0
Note on B2: Cassandra Sanchez: Master colunm
Note on B24: Cassandra Sanchez: d_pore_macro dependent on values found through SEM post processing
Note on B25: Cassandra Sanchez: Change this to maniputlate the activity coefficient

## Postprocessing results
R_const | 8.314 | Pa m3/ mol K
19 memb |  |  |  |  | 13 memb |  |  | 7 memb |  |  | 7 memb-equally spaced |  |  | 9- memb equally spaced |  |  | 9- memb equidistant
| no Hvap, k=0.4 | Hvap, k=0.4 | Hvap, k=0.3 | D_corrected, H_vap corrected |  | no Hvap, D_corrected | Hvap, D_corrected |  | no Hvap, D_corrected | Hvap, D_corrected |  | no Hvap, D_corrected | Hvap, D_corrected |  | Hvap, k=0.03 | Hvap, |  | Hvap, k=0.03
Average |  |  |  |  | Average |  |  | Average |  |  | Average |  |  | Average |  |  | Average
outer memb temp (degC) | 63.7 | 54.424 | 54.76 | 56.953 | outer memb temp (degC) | 61.279 | 52.286 | outer memb temp (degC) | 57.147 | 48.409 | outer memb temp (degC) | 65.318 | 58.75 | outer memb temp (degC) | 54.759 | 54.759 | outer memb temp (degC) | 39.362
inner membrane temp (degC) | 32.365 | 29.398 | 27.596 | 28.155 | inner membrane temp (degC) | 27.289 | 25.535 | inner membrane temp (degC) | 24.551 | 23.424 | inner membrane temp (degC) | 25.694 | 24.832 | inner membrane temp (degC) | 24.93 | 24.93 | inner membrane temp (degC) | 22.736
outer memb temp (K) | 336.85 | 327.574 | 327.91 | 330.103 | outer memb temp (K) | 334.429 | 325.436 | outer memb temp (K) | 330.297 | 321.559 | outer memb temp (K) | 338.468 | 331.9 | feed outlet temp | 63.713 | 63.713 | feed outlet temp | 66.764
inner membrane temp (K) | 305.515 | 302.548 | 300.746 | 301.305 | inner membrane temp (K) | 300.439 | 298.685 | inner membrane temp (K) | 297.701 | 296.574 | inner membrane temp (K) | 298.844 | 297.982 | perm outlet temp | 28.35 | 28.35 | perm outlet temp | 25.606
[14 empty] | bulk feed | 66.771 | 66.771 | bulk feed | 65.663
outer memb conc (mol/m3) | 8.4835 | 5.782 | 5.858 | 6.42 | outer memb conc (mol/m3) | 7.7597 | 5.38 | outer memb conc (mol/m3) | 6.6217 | 4.5947 | outer memb conc (mol/m3) | 9.0281 | 6.8831 | bulk perm | 21.97 | 21.97 | bulk perm | 22.882
inner memb conc (mol/m3) | 1.9638 | 1.6595 | 1.4917 | 1.5408 | inner memb conc (mol/m3) | 1.4609 | 1.3202 | inner memb conc (mol/m3) | 1.2424 | 1.1634 | inner memb conc (mol/m3) | 1.3261 | 1.2615 | TPC | 0.665811 | 0.665811 | TPC | 0.3886305
calculated P_vap | 23596.52 | 15308.89 | 15558.44 | 17273.92 | calculated P_vap | 21133.52 | 13799.53 | calculated P_vap | 17433.14 | 11385 | calculated P_vap | 25374.79 | 18797.22 | diffusion coeficient | 7.174e-06 | 1.18e-05 | diffusion coeficient | 6.78e-06
calculated P_vap | 4831.836 | 4075.438 | 3667.982 | 3790.422 | calculated P_vap | 3602.208 | 3245.672 | calculated P_vap | 3059.39 | 2857.504 | calculated P_vap | 3276.678 | 3111.615
calculated outer conc | 8.425611 | 5.621139 | 5.706915 | 6.294069 | calculated outer conc | 7.600775 | 5.100218 | calculated outer conc | 6.348352 | 4.258557 | calculated outer conc | 9.017265 | 6.812026
calculated outer conc | 1.902259 | 1.620205 | 1.466957 | 1.513112 | calculated outer conc | 1.442124 | 1.307017 | calculated outer conc | 1.236074 | 1.158894 | calculated outer conc | 1.318801 | 1.255989
outer surface flux (mol/m2s) | 0.532 | 0.33672 | 0.3566
inner surface flux (mol/m2s) | 0.71982 | 0.45515 | 0.48207
volume flux (mol/m2s) | 0.61121 | 0.3866 | 0.40945 | 0.33379 | volume flux (mol/m2s) | 0.43642 | 0.5 | volume flux (mol/m2s) | 0.36634 | 0.22831 | volume flux (mol/m2s) | 0.53526 | 0.38085 | volume flux (mol/m2s) | 0.29822 | 0.48485 | volume flux (mol/m2s) | 0.1179
volume flux (LMH) | 39.62841156 | 25.0655976 | 26.5471002 | 21.64160844 | volume flux (LMH) | 28.29572712 | 32.418 | volume flux (LMH) | 23.75202024 | 14.80270716 | volume flux (LMH) | 34.70411736 | 24.6927906 | volume flux (LMH) | 19.33539192 | 31.4357346 | volume flux (LMH) | 7.6441644
Diffusivity | 1e-05 | 1e-05 | 1e-05 | #REF! | Diffusivity |  |  | 7- memb | 60 mL/min cond&evap k_eff equally spaced | 60 mL/min cond&evap k_eff equidistant | 7- memb | 120 mL/min cond&evap k_eff equally spaced | 120 mL/min cond&evap/ k_eff equidistant | 7- memb | 180 mL/min cond&evap k_eff equally spaced | 180 mL/min cond&evap/ k_eff equidistant
calculated flux (mol/m2s) | 0.5669304 | 0.3584783 | 0.3796783 | #REF! | calculated flux (mol/m2s) | 0 | 0
calculated flux (LMH) | 36.7575 | 23.2423 | 24.61682 | #REF! | calculated flux (LMH) | 0 | 0 | Average |  |  | Average |  |  | Average
[8 empty] | outer memb temp (degC) | 57.937 | 47.09 | outer memb temp (degC) | 60.002 | 50.407 | outer memb temp (degC) | 61.024 | 52.652
Diffusivity by dusty gas model | [7 empty] | inner membrane temp (degC) | 30.048 | 26.172 | inner membrane temp (degC) | 31.139 | 27.324 | inner membrane temp (degC) | 31.687 | 28.167
| 18.01 | [6 empty] | feed outlet temp | 62.43 | 62.498 | feed outlet temp | 66.117 | 64.22 | feed outlet temp | 67.191 | 65.065
T_outer memb Corrected D | 330.103 | [6 empty] | perm outlet temp | 30.907 | 27.419 | perm outlet temp | 31.876 | 28.677 | perm outlet temp | 32.363 | 29.534
ε | 0.857 | [6 empty] | bulk feed | 66.191 | 64.587 | bulk feed | 67.773 | 65.917 | bulk feed | 68.358 | 66.621
τ | 2.5 | [6 empty] | bulk perm | 25.803 | 23.499 | bulk perm | 26.474 | 24.153 | bulk perm | 26.809 | 24.641
d_pore (m) | 3.4e-07 | [6 empty] | TPC | 0.6905269 | 0.5091024 | TPC | 0.6988789 | 0.5527009 | TPC | 0.706082 | 0.5832539
r_pore (m) | 1.7e-07
D_wa | 1.155855 | [6 empty] | diffusion coeficient |  |  | diffusion coeficient |  |  | diffusion coeficient
D | #REF! | [6 empty] | volume flux (mol/m2s) | 0.51446 | 0.31867 | volume flux (mol/m2s) | 0.5731 | 0.38499 | volume flux (mol/m2s) | 0.60347 | 0.43204
[8 empty] | volume flux (LMH) | 33.35552856 | 0.37002 | volume flux (LMH) | 37.1575116 | 0.44928 | volume flux (LMH) | 39.12658092 | 0.50605
[8 empty] | 13- memb | 60 mL/min cond&evap k_eff equally spaced | 60 mL/min cond&evap k_eff equidistant | 13- memb | 120 mL/min cond&evap k_eff equally spaced | 120 mL/min cond&evap/ k_eff equidistant | 13- memb | 180 mL/min cond&evap k_eff equally spaced | 180 mL/min cond&evap/ k_eff equidistant
[8 empty] | Average |  |  | Average |  |  | Average
[8 empty] | outer memb temp (degC) | 55.574 | 49.797 | outer memb temp (degC) | 58.614 | 54.493 | outer memb temp (degC) | 60.088 | 56.988
[8 empty] | inner membrane temp (degC) | 29.497 | 27.376 | inner membrane temp (degC) | 31.06 | 29.262 | inner membrane temp (degC) | 31.885 | 30.412
[8 empty] | feed outlet temp | 57.354 | 55.846 | feed outlet temp | 62.068 | 60.139 | feed outlet temp | 64.023 | 62.279
[8 empty] | perm outlet temp | 30.604 | 28.894 | perm outlet temp | 31.97 | 30.649 | perm outlet temp | 32.684 | 31.667
[8 empty] | bulk feed | 62.467 | 60.704 | bulk feed | 65.332 | 63.863 | bulk feed | 66.503 | 65.349
[8 empty] | bulk perm | 25.369 | 24.149 | bulk perm | 26.311 | 25.271 | bulk perm | 26.811 | 25.969
[8 empty] | TPC | 0.702922 | 0.6133497 | TPC | 0.7061326 | 0.6537883 | TPC | 0.7105462 | 0.6748603
[8 empty] | diffusion coeficient | 1.175e-05 | 1.175e-05 | diffusion coeficient | 1.194e-05 | 1.175e-05 | diffusion coeficient | 1.2043e-05 | 1.175e-05
[8 empty] | volume flux (mol/m2s) | 0.48089 | 0.36602 | volume flux (mol/m2s) | 0.56197 | 0.46251 | volume flux (mol/m2s) | 0.60523 | 0.52146
[8 empty] | volume flux (LMH) | 31.17898404 | 23.73127272 | volume flux (LMH) | 36.43588692 | 29.98729836 | volume flux (LMH) | 39.24069228 | 33.80938056
[8 empty] | 19- memb | 60 mL/min cond&evap k_eff equally spaced | 120 mL/min cond&evap k_eff equally spaced | 180 mL/min cond&evap k_eff equally spaced
Average
[8 empty] | outer memb temp (degC) | 54.741 | 58.99 | 60.843
[8 empty] | inner membrane temp (degC) | 28.765 | 30.892 | 31.937
[8 empty] | feed outlet temp | 52.747 | 59.241 | 62.02
[8 empty] | perm outlet temp | 30.245 | 32.042 | 32.905
[8 empty] | bulk feed | 59.729 | 63.789 | 65.435
[8 empty] | bulk perm | 24.951 | 26.258 | 26.909
[8 empty] | TPC | 0.746909 | 0.7486611 | 0.7502985
diffusion coeficient
[8 empty] | volume flux (mol/m2s) | 0.46698 | 0.57674 | 0.63192
[8 empty] | volume flux (LMH) | 30.27711528 | 37.39351464 | 40.97116512

## Postprocessing results (2)
7- memb | 30 mL/min cond&evap k_eff equally spaced | 30 mL/min cond&evap k_eff equidistant | 60 mL/min cond&evap k_eff equally spaced | 60 mL/min cond&evap k_eff equidistant | 120 mL/min cond&evap k_eff equally spaced | 120 mL/min cond&evap/ k_eff equidistant | 180 mL/min cond&evap k_eff equally spaced | 180 mL/min cond&evap k_eff equidistant | 240 mL/min cond&evap k_eff equally spaced | 240 mL/min cond&evap/ k_eff equidistant
outer memb temp (degC) | 55.025 | 44.368 | 60.036 | 47.101 | 61.036 | 50.419 | 61.038 | 52.666 | 61.691 | 54.376
inner membrane temp (degC) | 28.875 | 25.417 | 30.318 | 26.332 | 31.442 | 27.517 | 32.006 | 28.385 | 32.39 | 29.092
feed outlet temp | 58.39 | 59.737 | 63.247 | 62.498 | 66.12 | 64.22 | 67.193 | 65.066 | 67.772 | 65.654
perm outlet temp | 29.948 | 26.554 | 31.2 | 27.614 | 32.196 | 28.908 | 32.696 | 29.79 | 33.056 | 30.476
bulk feed | 63.44 | 62.825 | 66.197 | 64.59 | 67.777 | 65.92 | 68.362 | 66.624 | 68.678 | 67.109
bulk perm | 25.073 | 23.075 | 25.961 | 23.59 | 26.562 | 24.263 | 26.998 | 24.765 | 27.232 | 25.18
TPC | 0.6815753 | 0.5169112 | 0.7385923 | 0.5337977 | 0.7180395 | 0.5731662 | 0.7018664 | 0.6024913 | 0.7069681 | 0.6246973
diffusion coeficient
volume flux (mol/m2s) | 0.44043 | 0.26584 | 0.51256 | 0.31763 | 0.65264 | 0.38367 | 0.60098 | 0.4305 | 0.62133 | 0.46788
volume flux (LMH) | 28.55571948 | 17.23600224 | 33.23234016 | 20.59385868 | 42.31456704 | 24.87562812 | 38.96513928 | 27.911898 | 40.28455188 | 30.33546768
| -4.35633084 | 3.47456124 | -5.41639944 | 4.87112868 | -1.03867272 | 6.95755116 | -6.85186848 | 8.55316512 | -7.2032796 | 9.84469824
13- memb | 30 mL/min cond&evap k_eff equally spaced | 30 mL/min cond&evap k_eff equidistant | 60 mL/min cond&evap k_eff equally spaced | 60 mL/min cond&evap k_eff equidistant | 120 mL/min cond&evap k_eff equally spaced | 120 mL/min cond&evap/ k_eff equidistant | 180 mL/min cond&evap k_eff equally spaced | 180 mL/min cond&evap k_eff equidistant | 240 mL/min cond&evap k_eff equally spaced | 240 mL/min cond&evap/ k_eff equidistant
outer memb temp (degC) | 51.515 | 44.569 | 55.592 | 49.21 | 58.631 | 53.895 | 60.106 | 56.408 | 61.059 | 58.031
inner membrane temp (degC) | 27.856 | 24.171 | 29.752 | 25.299 | 31.36 | 26.592 | 32.21 | 27.377 | 32.785 | 27.927
feed outlet temp | 50.258 | 50.128 | 57.362 | 55.534 | 62.075 | 59.855 | 64.029 | 62.019 | 65.157 | 63.392
perm outlet temp | 24.375 | 25.213 | 25.515 | 26.343 | 26.485 | 27.552 | 27 | 28.253 | 27.349 | 28.735
bulk feed | 58.041 | 56.406 | 62.478 | 60.407 | 65.341 | 63.61 | 66.511 | 65.128 | 67.179 | 66.051
bulk perm | 25.803 | 22.325 | 25.803 | 22.979 | 26.474 | 23.745 | 25.803 | 24.218 | 26.809 | 24.552
TPC | 0.7338855 | 0.5985153 | 0.7045671 | 0.6388533 | 0.7016492 | 0.6848865 | 0.6852707 | 0.7096309 | 0.7003716 | 0.7254151
diffusion coeficient
volume flux (mol/m2s) | 0.38637 | 0.28246 | 0.4791 | 0.36829 | 0.66866 | 0.4678 | 0.60259 | 0.52947 | 0.63183 | 0.57349
volume flux (LMH) | 25.05068532 | 18.31357656 | 31.0629276 | 23.87845044 | 43.35323976 | 30.3302808 | 39.06952524 | 34.32871692 | 40.96532988 | 37.18279764
19- memb | 30 mL/min cond&evap k_eff equally spaced | 30 mL/min cond&evap k_eff equidistant | 60 mL/min cond&evap k_eff equally spaced | 60 mL/min cond&evap k_eff equidistant | 120 mL/min cond&evap k_eff equally spaced | 120 mL/min cond&evap/ k_eff equidistant | 180 mL/min cond&evap k_eff equally spaced | 180 mL/min cond&evap k_eff equidistant | 240 mL/min cond&evap k_eff equally spaced | 240 mL/min cond&evap/ k_eff equidistant
outer memb temp (degC) | 48.942 | 39.488 | 54.757 | 44.051 | 59.007 | 49.578 | 60.86 | 52.901 | 61.942 | 55.164
inner membrane temp (degC) | 26.571 | 24.011 | 29.004 | 25.29 | 31.186 | 27.051 | 32.266 | 28.29 | 32.939 | 29.236
feed outlet temp | 44.152 | 47.062 | 52.753 | 51.88 | 59.249 | 56.035 | 62.029 | 58.395 | 63.622 | 60.041
perm outlet temp | 28.353 | 27.419 | 30.51 | 27.419 | 32.359 | 28.677 | 33.256 | 27.419 | 33.826 | 29.534
bulk feed | 53.818 | 53.015 | 59.74 | 56.962 | 63.8 | 60.553 | 65.446 | 62.467 | 66.366 | 63.713
bulk perm | 23.615 | 22.208 | 25.085 | 22.922 | 26.43 | 23.937 | 27.102 | 24.671 | 27.522 | 25.241
TPC | 0.740688 | 0.5023858 | 0.7431251 | 0.5511457 | 0.7444742 | 0.6152229 | 0.7457229 | 0.6511536 | 0.7466533 | 0.6739447
diffusion coeficient
volume flux (mol/m2s) | 0.34492 | 0.21288 | 0.46537 | 0.28336 | 0.28217 | 0.24563 | 0.62922 | 0.4409 | 0.66337 | 0.4898
volume flux (LMH) | 22.36323312 | 13.80228768 | 30.17272932 | 18.37192896 | 18.29477412 | 15.92566668 | 40.79610792 | 28.5861924 | 43.01025732 | 31.7566728
| -2.95457652 | 1.72658268 | -4.5125856 | 3.59321112 | -25.10385084 | -2.36910744 | -7.050915 | 7.5631194 | -7.64221932 | 8.363844
7- memb no entrance effects tao=1.2 | 30 mL/min ES | 30 mL/min SD | 60 mL/min ES | 60 mL/min SD | 120 mL/min ES | 120 mL/min SD | 180 mL/min ES | 180 mL/min SD | 240 mL/min ES | 240 mL/min SD
outer memb temp (degC) | 53.527 | 40.37 | 56.622 | 41.987 | 58.855 | 43.689 | 59.936 | 44.769 | 60.645 | 45.607
inner membrane temp (degC) | 29.681 | 24.473 | 31.405 | 25.034 | 32.773 | 25.643 | 33.469 | 26.03 | 33.946 | 26.326
feed outlet temp | 57.289 | 62.283 | 62.522 | 64.578 | 65.664 | 65.849 | 66.848 | 66.373 | 67.489 | 66.684
perm outlet temp | 30.966 | 25.231 | 32.464 | 25.841 | 33.676 | 26.533 | 34.294 | 26.993 | 34.739 | 27.359
bulk feed | 62.769 | 64.718 | 65.773 | 66.018 | 67.513 | 66.825 | 68.16 | 67.179 | 68.512 | 64.718
bulk perm | 25.526 | 22.558 | 26.587 | 22.886 | 27.431 | 23.239 | 27.858 | 23.462 | 28.15 | 23.63
TPC | 0.5417931 | 0.2587761 | 0.5970755 | 0.2861912 | 0.6315553 | 0.3279952 | 0.8931815 | 0.3625821 | 0.6526931 | 0.4181513
diffusion coeficient
volume flux (mol/m2s) | 0.50762 | 0.21225 | 0.5961 | 0.2425 | 0.66866 | 0.27636 | 0.70666 | 0.29858 | 0.73243 | 0.31604
volume flux (LMH) | 32.91205032 | 13.761441 | 38.6487396 | 15.72273 | 43.35323976 | 17.91807696 | 45.81700776 | 19.35873288 | 47.48783148 | 20.49076944
13- memb no entrance effects tao=1.2
outer memb temp (degC) | 49.884 | 36.962 | 57.357 | 39.044 | 58.631 | 41.32 | 58.939 | 42.839 | 59.969 | 44.075
inner membrane temp (degC) | 28.448 | 22.909 | 31.36 | 23.415 | 32.59 | 23.976 | 33.621 | 24.35 | 34.327 | 40.546
feed outlet temp | 48.658 | 55.055 | 61.214 | 59.05 | 62.075 | 61.469 | 63.337 | 62.491 | 64.573 | 63.114
perm outlet temp | 30.082 | 23.574 | 32.035 | 24.149 | 33.718 | 24.814 | 34.611 | 25.268 | 35.218 | 25.639
bulk feed | 56.94 | 59.311 | 64.813 | 61.739 | 65.341 | 63.348 | 66.098 | 64.096 | 66.835 | 64.587
bulk perm | 24.691 | 21.649 | 26.485 | 21.942 | 27.185 | 22.262 | 27.811 | 22.473 | 28.241 | 22.642
TPC | 0.6647028 | 0.3731347 | 0.678277 | 0.392718 | 0.6824877 | 0.4221389 | 0.6612688 | 0.4442015 | 0.6644038 | 0.08413398
diffusion coeficient
volume flux (mol/m2s) | 0.44048 | 0.22815 | 0.5596 | 0.27363 | 0.65087 | 0.32618 | 0.70419 | 0.36217 | 0.74077 | 0.39158
volume flux (LMH) | 28.55896128 | 14.7923334 | 36.2822256 | 17.74107468 | 42.19980732 | 21.14820648 | 45.65686284 | 23.48165412 | 48.02856372 | 25.38848088
19- memb entrance effects tao=1.2 | 30 mL/min cond&evap k_eff equally spaced | 30 mL/min cond&evap k_eff equidistant | 60 mL/min cond&evap k_eff equally spaced | 60 mL/min cond&evap k_eff equidistant | 120 mL/min cond&evap k_eff equally spaced | 120 mL/min cond&evap/ k_eff equidistant | 180 mL/min cond&evap k_eff equally spaced | 180 mL/min cond&evap k_eff equidistant | 240 mL/min cond&evap k_eff equally spaced | 240 mL/min cond&evap/ k_eff equidistant
outer memb temp (degC) | 47.139 | 34.356 | 53.177 | 36.464 | 57.715 | 39.276 | 69.726 | 41.523 | 60.91 | 43.476
inner membrane temp (degC) | 26.961 | 23.446 | 29.78 | 24.12 | 32.401 | 24.98 | 33.729 | 25.672 | 34.566 | 26.295
feed outlet temp | 42.31 | 50.271 | 51.146 | 54.494 | 58.049 | 57.112 | 61.067 | 58.257 | 62.817 | 59.037
perm outlet temp | 29.082 | 24.468 | 31.601 | 25.357 | 33.83 | 26.5 | 34.929 | 27.358 | 35.633 | 28.081
bulk feed | 52.381 | 54.948 | 58.654 | 57.622 | 63.064 | 59.62 | 64.878 | 60.735 | 65.901 | 61.572
bulk perm | 23.806 | 21.94 | 25.506 | 22.315 | 27.121 | 22.781 | 27.949 | 23.157 | 28.472 | 23.501
TPC | 0.7061417 | 0.3305259 | 0.7058344 | 0.3496191 | 0.7042818 | 0.388067 | 0.9747624 | 0.421816 | 0.7038393 | 0.4512884
diffusion coeficient
volume flux (mol/m2s) | 0.39049 | 0.18625 | 0.53497 | 0.22794 | 0.66936 | 0.28217 | 0.73797 | 0.32425 | 0.78124 | 0.3608
volume flux (LMH) | 25.31780964 | 12.075705 | 34.68531492 | 14.77871784 | 43.39862496 | 18.29477412 | 47.84702292 | 21.023073 | 50.65247664 | 23.3928288
31- memb no entrance effects tao=1.2
outer memb temp (degC) | 36.417 | 42.659 | 49.35 | 52.961 | 55.286
inner membrane temp (degC) | 23.6 | 25.578 | 28.223 | 29.965 | 31.233
feed outlet temp | 35.191 | 40.874 | 47.572 | 51.561 | 54.263
perm outlet temp | 25.729 | 27.886 | 30.423 | 31.962 | 33.037
bulk feed | 43.417 | 49.41 | 55.298 | 58.346 | 60.265
bulk perm | 21.875 | 22.978 | 24.514 | 25.555 | 26.324
TPC | 0.5949773 | 0.6462243 | 0.6862981 | 0.70129 | 0.7086709
diffusion coeficient
volume flux (mol/m2s) | 0.21139 | 0.31623 | 0.45187 | 0.53986 | 0.60356
volume flux (LMH) | 13.70568204 | 20.50308828 | 29.29744332 | 35.00236296 | 39.13241616
| Flowrate | 7 ES | 7 SD | 13 ES | 13 SD | 19 ES | 19 SD | 31 SD | Data |  | Flowrate |  | Area | velocity (m/s)
| 30 | 28.36639836 | 15.7745988 | 23.30270676 | 14.06487348 | 21.87955656 | 11.18939688 | 13.70568204 |  |  | 30 | 13.70568204 | 1.608692e-05 | 0.03108116
| 60 | 34.49469708 | 20.30793192 | 30.50144784 | 19.2271158 | 30.1033548 | 15.6708612 | 20.50308828 | 19.01622 |  | 60 | 20.50308828 |  | 0.06216231
| 120 | 40.24565028 | 25.34179896 | 37.34748108 | 25.74054036 | 37.71121104 | 22.03840476 | 29.29744332 | 29.76169 |  | 120 | 29.29744332 |  | 0.1243246
| 180 | 43.08806052 | 29.1826836 | 40.75461288 | 29.7694494 | 41.46975396 | 26.27997588 | 35.00236296 | 32.43178 |  | 180 | 35.00236296 |  | 0.1864869
| 240 | 44.79065388 | 31.76445312 | 42.80991408 | 32.77330128 | 43.01803764 | 29.45953332 | 39.13241616 | 34.42273 |  | 240 | 39.13241616 |  | 0.2486492
0
[12 empty] | 31 | 3.166922e-05 | 5.026548e-07 | 1.55823e-05
[8 empty] | Data | Std error
[8 empty] | 19.01622 | 0.5861165
[8 empty] | 29.76169 | 1.628101
[8 empty] | 32.43178 | 1.302481
[8 empty] | 34.42273 | 1.739031
7- memb entrance effects tao=1.75 | 30 mL/min SD | 60 mL/min SD | 120 mL/min SD | 180 mL/min SD | 240 mL/min SD | 30 mL/min ES | 60 mL/min ES | 120 mL/min ES | 180 mL/min ES | 240 mL/min ES
outer memb temp | 42.85 | 46.525 | 50.618 | 52.894 | 54.638 | 55.594 | 59.329 | 62.329 | 63.674 | 64.441
inner membrane temp | 24.265 | 25.376 | 26.681 | 27.606 | 28.248 | 27.519 | 29.096 | 30.544 | 31.245 | 31.661
feed outlet temp | 63.66 | 66.064 | 67.584 | 68.177 | 68.528 | 58.452 | 63.023 | 65.99 | 67.174 | 67.827
perm outlet temp | 25.95 | 27.409 | 28.937 | 30.03 | 30.77 | 29.929 | 31.672 | 33.265 | 34.043 | 34.507
bulk feed | 64.086 | 65.801 | 67.09 | 67.647 | 68.008 | 62.889 | 65.72 | 67.575 | 68.299 | 68.685
bulk perm | 22.675 | 23.398 | 24.269 | 24.881 | 25.309 | 24.786 | 25.867 | 26.861 | 27.342 | 27.627
TPC | 0.4487938 | 0.4987619 | 0.5590014 | 0.5913109 | 0.6180473 | 0.7368186 | 0.7586129 | 0.7806897 | 0.7917816 | 0.7983828
volume flux (mol/m2s) | 0.2433 | 0.31322 | 0.39086 | 0.4501 | 0.48992 | 0.43751 | 0.53203 | 0.62073 | 0.66457 | 0.69083
volume flux (LMH) | 15.7745988 | 20.30793192 | 25.34179896 | 29.1826836 | 31.76445312 | 28.36639836 | 34.49469708 | 40.24565028 | 43.08806052 | 44.79065388
13- memb entrance effects tao=1.75
outer memb temp | 40.349 | 44.813 | 49.68 | 52.49 | 54.528 | 51.7 | 56.862 | 60.856 | 62.601 | 63.589
inner membrane temp | 22.864 | 23.844 | 25.062 | 25.825 | 26.411 | 26.238 | 28.17 | 29.976 | 30.869 | 31.407
feed outlet temp | 58.993 | 62.796 | 65.358 | 66.493 | 67.149 | 51.514 | 58.302 | 63.04 | 65.003 | 66.108
perm outlet temp | 23.664 | 24.739 | 25.987 | 26.74 | 27.289 | 28.643 | 30.787 | 32.762 | 33.726 | 34.302
bulk feed | 59.253 | 62.092 | 64.328 | 65.423 | 66.131 | 57.405 | 62.16 | 65.428 | 66.757 | 67.483
bulk perm | 21.651 | 22.196 | 22.849 | 23.247 | 23.546 | 23.897 | 25.214 | 26.458 | 27.079 | 27.454
TPC | 0.4650019 | 0.5255915 | 0.5935051 | 0.6322316 | 0.660256 | 0.7598782 | 0.7765929 | 0.7924044 | 0.7997379 | 0.8039671
volume flux (mol/m2s) | 0.21693 | 0.29655 | 0.39701 | 0.45915 | 0.50548 | 0.35941 | 0.47044 | 0.57603 | 0.62858 | 0.66028
volume flux (LMH) | 14.06487348 | 19.2271158 | 25.74054036 | 29.7694494 | 32.77330128 | 23.30270676 | 30.50144784 | 37.34748108 | 40.75461288 | 42.80991408
19- memb entrance effects tao=1.75
outer memb temp | 37.745 | 42.313 | 48.273 | 51.984 | 54.587 | 49.369 | 55.472 | 59.95 | 61.859 | 63.024
inner membrane temp | 23.072 | 24.182 | 25.707 | 26.757 | 27.56 | 25.525 | 27.681 | 29.664 | 30.637 | 31.095
feed outlet temp | 57.088 | 61.381 | 64.151 | 65.411 | 66.187 | 44.502 | 53.285 | 59.898 | 62.711 | 64.374
perm outlet temp | 24.277 | 25.8 | 27.869 | 29.182 | 30.137 | 27.952 | 30.366 | 32.497 | 33.524 | 33.969
bulk feed | 55.408 | 58.644 | 61.627 | 63.311 | 64.44 | 53.482 | 59.643 | 63.909 | 65.628 | 66.615
bulk perm | 21.926 | 22.637 | 23.599 | 24.279 | 24.808 | 23.384 | 24.849 | 26.221 | 26.901 | 27.229
TPC | 0.4382355 | 0.503541 | 0.5934049 | 0.6463158 | 0.6819489 | 0.7922121 | 0.7987297 | 0.803598 | 0.8062076 | 0.8106688
volume flux (mol/m2s) | 0.17258 | 0.2417 | 0.33991 | 0.40533 | 0.45437 | 0.33746 | 0.4643 | 0.58164 | 0.63961 | 0.66349
volume flux (LMH) | 11.18939688 | 15.6708612 | 22.03840476 | 26.27997588 | 29.45953332 | 21.87955656 | 30.1033548 | 37.71121104 | 41.46975396 | 43.01803764
38.56194
29.76169
24.61301

## Large scale projection
31- memb | 30 mL/min cond&evap k_eff equidistant | 60 mL/min cond&evap k_eff equidistant | 120 mL/min cond&evap/ k_eff equidistant | 180 mL/min cond&evap k_eff equidistant | 240 mL/min cond&evap/ k_eff equidistant
outer memb temp (degC) | 36.417 | 42.659 | 49.35 | 52.961 | 55.286 |  |  | Flowrate |  | Area | velocity (m/s)
inner membrane temp (degC) | 23.6 | 25.578 | 28.223 | 29.965 | 31.233 |  |  | 30 | 13.70568204 | 1.608692e-05 | 0.03108116
feed outlet temp | 35.191 | 40.874 | 47.572 | 51.561 | 54.263 |  |  | 60 | 20.50308828 |  | 0.06216231
perm outlet temp | 25.729 | 27.886 | 30.423 | 31.962 | 33.037 |  |  | 120 | 29.29744332 |  | 0.1243246
bulk feed | 43.417 | 49.41 | 55.298 | 58.346 | 60.265 |  |  | 180 | 35.00236296 |  | 0.1864869
bulk perm | 21.875 | 22.978 | 24.514 | 25.555 | 26.324 |  |  | 240 | 39.13241616 |  | 0.2486492
TPC | 0.5949773 | 0.6462243 | 0.6862981 | 0.70129 | 0.7086709 |  |  | 288 | 41.835429 |  | 0.2983791
[8 empty] | 250 | 40 |  | 0.2590096
diffusion coeficient
volume flux (mol/m2s) | 0.21139 | 0.31623 | 0.45187 | 0.53986 | 0.60356 | 0.64525
volume flux (LMH) | 13.70568204 | 20.50308828 | 29.29744332 | 35.00236296 | 39.13241616 | 41.835429 |  |  | 31 | 3.166922e-05 | 5.026548e-07 | 1.55823e-05
Flux (LMH) |  | Outer dia.(in) | Inner dia.(in) | fiber_t (in) | Module dia (in) | Length (in) | Fiber Area_c (in2) | Mod Area_c (in2) | Fiber active S.A. (in2)
30 |  | 0.02 | 0.016 | 0.012 | 4 | 24 | 0.0003141593 | 0.7853982 | 0.6031858
Packing density |  | Outer dia. (m) | Inner dia. (m) | fiber_t (m) | Module dia (m) | Length (m) | Fiber Area_c (m2) | Mod Area_c (m2) | Fiber active S.A. (m2)
0.3 |  | 0.0008 | 0.000595 | 0.0001 | 0.1016 | 0.6096 | 5.026548e-07 | 0.00810732 | 0.001139493
n fibers/ module |  | 0.001 |  |  | 0.0254
4838
Active S.A. (m2)/ mod.
5.512869 |  |  | 40 LMH
50 GPM
Permeate flow per mod. (L/hr) |  |  | pd | 4" module Area | Desired velocity | Q_needed (m3/s)/mod | gpm/mod | total GPM
165.3861 |  |  | 0.5 | 0.00405366 | 0.2590096 | 0.001049937 | 16.64365 | 599.1714
Desired Flowrate (L/hr) | (gal/min) |  | 10 GPM
11355 | 50 |  | pd | 4" module Area | Desired velocity | Q_needed (m3/s)/mod | gpm/mod | total GPM
|  |  | 0.5 | 0.00405366 | 0.2590096 | 0.001049937 | 16.64365 | 116.5056
Modules required |  |  | 35 LMH
69 |  |  | 50 GPM
|  |  | pd | 4" module Area | Desired velocity | Q_needed (m3/s)/mod | gpm/mod | total GPM
Footprint (ft3) |  |  | 0.5 | 0.00405366 | 0.1864869 | 0.0007559546 | 11.98343 | 431.4034
0.1908954 |  |  | 10 GPM
|  |  | pd | 4" module Area | Desired velocity | Q_needed (m3/s)/mod | gpm/mod | total GPM
|  |  | 0.5 | 0.00405366 | 0.1864869 | 0.0007559546 | 11.98343 | 95.86743
30 LMH
50 GPM
|  |  | pd | 4" module Area | Desired velocity | Q_needed (m3/s)/mod | gpm/mod | total GPM
|  |  | 0.5 | 0.00405366 | 0.1243246 | 0.0005039697 | 7.988952 | 335.536
Note on A17: Cassandra Sanchez: Assumed flux in liters per square meter per hour.
Note on A20: Cassandra Sanchez: Either set or backcalculate using goal seek
Note on A32: Cassandra Sanchez: Set desired flowrate to determine number of modules

## LEP
B ( geocoef) | Temp (Celcius) | γ (surf tens) (N/m) | θ (contactA) (deg) | θ (contactA) (rad) | r_max (μm) | r_max (m) | LEP (Pa) | LEP (PSI) | Pure water saturation pressure of convex surface to flat surface |  |  | Pure water saturation pressure of convex surface vs flat surface ratio based on raduis of curvature
1 | 60 | 0.0662 | 89 | 1.553343 | 0.1 | 1e-07 | 23106.99 | 3.351384 | P_sat (80) | 31610 | N/m^2 | r | P_conv (Pa) | P_conv/P_sat
1 | 60 | 0.0662 | 89 | 1.553343 | 0.25 | 2.5e-07 | 9242.794 | 1.340553 | r | 1e-06 | m | 1e-07 | 31853.89 | 1.0077
1 | 60 | 0.0662 | 89 | 1.553343 | 0.4 | 4e-07 | 5776.747 | 0.8378459 | γ_L | 0.0626 | N/m | 5e-07 | 31658.63 | 1.0015
1 | 60 | 0.0662 | 89 | 1.553343 | 0.55 | 5.5e-07 | 4201.27 | 0.6093425 | T | 353 | K | 1e-06 | 31634.3 | 1.0008
1 | 60 | 0.0662 | 89 | 1.553343 | 0.7 | 1e-06 | 2310.699 | 0.3351384 | R | 8.3145 | m3Pa/K*mol | 5e-06 | 31614.86 | 1.0002
1 | 60 | 0.0662 | 89 | 1.553343 | 0.85 | 1.2e-06 | 1925.582 | 0.279282 | c | 55.5 | mol/L
1 | 60 | 0.0662 | 89 | 1.553343 | 1 | 1.4e-06 | 1650.499 | 0.2393845 | c | 55500 | mol/m3
1 | 60 | 0.0662 | 89 | 1.553343 | 1.2 | 1.6e-06 | 1444.187 | 0.2094615
1 | 60 | 0.0662 | 89 | 1.553343 | 1.4 | 1.8e-06 | 1283.721 | 0.186188 | Pa_conv | 31634.30479
1 | 60 | 0.0662 | 89 | 1.553343 | 1.6 | 1.6e-06 | 1444.187 | 0.2094615
1 | 60 | 0.0662 | 89 | 1.553343 | 1.8 | 1.8e-06 | 1283.721 | 0.186188 | ratio | 1.000768896
1 | 60 | 0.0662 | 89 | 1.553343 | 2 | 2e-06 | 1155.349 | 0.1675692
1 | 60 | 0.0662 | 89 | 1.553343 | 3 | 3e-06 | 770.2329 | 0.1117128
1 | 60 | 0.0662 | 89 | 1.553343 | 4 | 4e-06 | 577.6747 | 0.08378459
1 | 60 | 0.0662 | 89 | 1.553343 | 5 | 5e-06 | 462.1397 | 0.06702767
1 | 60 | 0.0662 | 89 | 1.553343 | 6 | 6e-06 | 385.1164 | 0.05585639
1 | 60 | 0.0662 | 89 | 1.553343 | 7 | 7e-06 | 330.0998 | 0.04787691
1 | 60 | 0.0662 | 89 | 1.553343 | 8 | 8e-06 | 288.8373 | 0.0418923
1 | 60 | 0.0662 | 89 | 1.553343 | 9 | 9e-06 | 256.7443 | 0.0372376
1 | 60 | 0.0662 | 89 | 1.553343 | 10 | 1e-05 | 231.0699 | 0.03351384
1 | 60 | 0.0662 | 92 | 1.605703 | 0.1 | 1e-07 | 46206.93 | 6.701746
1 | 60 | 0.0662 | 92 | 1.605703 | 0.25 | 2.5e-07 | 18482.77 | 2.680699
1 | 60 | 0.0662 | 92 | 1.605703 | 0.4 | 4e-07 | 11551.73 | 1.675437
1 | 60 | 0.0662 | 92 | 1.605703 | 0.55 | 5.5e-07 | 8401.261 | 1.218499
1 | 60 | 0.0662 | 92 | 1.605703 | 0.7 | 7e-07 | 6600.991 | 0.9573924
1 | 60 | 0.0662 | 92 | 1.605703 | 0.85 | 8.5e-07 | 5436.11 | 0.7884408
1 | 60 | 0.0662 | 92 | 1.605703 | 1 | 1e-06 | 4620.693 | 0.6701746
1 | 60 | 0.0662 | 92 | 1.605703 | 1.2 | 1.2e-06 | 3850.578 | 0.5584789
1 | 60 | 0.0662 | 92 | 1.605703 | 1.4 | 1.4e-06 | 3300.495 | 0.4786962
1 | 60 | 0.0662 | 92 | 1.605703 | 1.6 | 1.6e-06 | 2887.933 | 0.4188592
1 | 60 | 0.0662 | 92 | 1.605703 | 1.8 | 1.8e-06 | 2567.052 | 0.3723192
1 | 60 | 0.0662 | 92 | 1.605703 | 2 | 2e-06 | 2310.347 | 0.3350873
1 | 60 | 0.0662 | 92 | 1.605703 | 3 | 3e-06 | 1540.231 | 0.2233915
1 | 60 | 0.0662 | 92 | 1.605703 | 4 | 4e-06 | 1155.173 | 0.1675437
1 | 60 | 0.0662 | 92 | 1.605703 | 5 | 5e-06 | 924.1387 | 0.1340349
1 | 60 | 0.0662 | 92 | 1.605703 | 6 | 6e-06 | 770.1156 | 0.1116958
1 | 60 | 0.0662 | 92 | 1.605703 | 7 | 7e-06 | 660.0991 | 0.09573924
1 | 60 | 0.0662 | 92 | 1.605703 | 8 | 8e-06 | 577.5867 | 0.08377183
1 | 60 | 0.0662 | 92 | 1.605703 | 9 | 9e-06 | 513.4104 | 0.07446385
1 | 60 | 0.0662 | 92 | 1.605703 | 10 | 1e-05 | 462.0693 | 0.06701746
1 | 60 | 0.0662 | 95 | 1.658063 | 0.1 | 1e-07 | 115394.2 | 16.73651
1 | 60 | 0.0662 | 95 | 1.658063 | 0.25 | 2.5e-07 | 46157.68 | 6.694603
1 | 60 | 0.0662 | 95 | 1.658063 | 0.4 | 4e-07 | 28848.55 | 4.184127
1 | 60 | 0.0662 | 95 | 1.658063 | 0.55 | 5.5e-07 | 20980.76 | 3.043001
1 | 60 | 0.0662 | 95 | 1.658063 | 0.7 | 7e-07 | 16484.89 | 2.39093
1 | 60 | 0.0662 | 95 | 1.658063 | 0.85 | 8.5e-07 | 13575.79 | 1.969001
1 | 60 | 0.0662 | 95 | 1.658063 | 1 | 1e-06 | 11539.42 | 1.673651
1 | 60 | 0.0662 | 95 | 1.658063 | 1.2 | 1.2e-06 | 9616.184 | 1.394709
1 | 60 | 0.0662 | 95 | 1.658063 | 1.4 | 1.4e-06 | 8242.443 | 1.195465
1 | 60 | 0.0662 | 95 | 1.658063 | 1.6 | 1.6e-06 | 7212.138 | 1.046032
1 | 60 | 0.0662 | 95 | 1.658063 | 1.8 | 1.8e-06 | 6410.789 | 0.929806
1 | 60 | 0.0662 | 95 | 1.658063 | 2 | 2e-06 | 5769.71 | 0.8368254
1 | 60 | 0.0662 | 95 | 1.658063 | 3 | 3e-06 | 3846.473 | 0.5578836
1 | 60 | 0.0662 | 95 | 1.658063 | 4 | 4e-06 | 2884.855 | 0.4184127
1 | 60 | 0.0662 | 95 | 1.658063 | 5 | 5e-06 | 2307.884 | 0.3347302
1 | 60 | 0.0662 | 95 | 1.658063 | 6 | 6e-06 | 1923.237 | 0.2789418
1 | 60 | 0.0662 | 95 | 1.658063 | 7 | 7e-06 | 1648.489 | 0.239093
1 | 60 | 0.0662 | 95 | 1.658063 | 8 | 8e-06 | 1442.428 | 0.2092063
1 | 60 | 0.0662 | 95 | 1.658063 | 9 | 9e-06 | 1282.158 | 0.1859612
1 | 60 | 0.0662 | 95 | 1.658063 | 10 | 1e-05 | 1153.942 | 0.1673651

## Packing_density AEI 440
Flux (LMH) | Outer dia.(in) | Inner dia.(in) | fiber_t (in) | Module dia (in) | Length (in) | Fiber Area_c (in2) | Mod Area_c (in2) | Fiber active S.A. (in2)
25 | 0.015 | 0.005 | 0.005 | 1 | 10 | 0.0001767146 | 0.7853982 | 0.1570796
Packing density | Outer dia. (m) | Inner dia. (m) | fiber_t (m) | Module dia (m) | Length (m) | Fiber Area_c (m2) | Mod Area_c (m2) | Fiber active S.A. (m2)
0.4208 | 0.000381 | 0.000127 | 0.000127 | 0.0254 | 0.254 | 1.140092e-07 | 0.0005067075 | 0.0001013415
n fibers/ module
1870
Active S.A. (m2)/ mod.
0.1895086
Permeate flow per mod. (L/hr)
4.737715
Desired Flowrate (L/hr)
4
Modules required
1
Footprint (ft3)
0.004545128
Note on A1: Cassandra Sanchez: HF commennt on AEI 441 sheet.

## Packing_density AEI 441
Flux (LMH) |  | Outer dia.(in) | Inner dia.(in) | fiber_t (in) | Module dia (in) | Length (in) | Fiber Area_c (in2) | Mod Area_c (in2) | Fiber active S.A. (in2) | Number of membranes | Cross sect. area of mod (m) | Cross sect. area of memb (m) | Total X-C area of memb (m) | Packing density | Packlomania pd | waste: 14.3%
22 |  | 0.02 | 0.016 | 0.012 | 1 | 12 | 0.0003141593 | 0.7853982 | 0.6031858 | 60 | 0.0005067075 | 7.853982e-07 | 4.712389e-05 | 9.3% | 10.85%
[10 empty] | 80 | 0.0005067075 | 7.853982e-07 | 6.283185e-05 | 12.4% | 14.47%
Packing density |  | Outer dia. (m) | Inner dia. (m) | fiber_t (m) | Module dia (m) | Length (m) | Fiber Area_c (m2) | Mod Area_c (m2) | Fiber active S.A. (m2) | 100 | 0.0005067075 | 7.853982e-07 | 7.853982e-05 | 15.5% | 18.08%
0.3 |  | 0.001 | 0.0008 | 0.0001 | 0.0254 | 0.3048 | 7.853982e-07 | 0.0005067075 | 0.000766046 | 120 | 0.0005067075 | 7.853982e-07 | 9.424778e-05 | 18.6% | 21.7%
[10 empty] | 140 | 0.0005067075 | 7.853982e-07 | 0.0001099557 | 21.7% | 25.32%
n fibers/ module |  | 0.001 |  |  | 0.0254 |  | 7.853982e-07 | 0.0005067075 |  | 160 | 0.0005067075 | 7.853982e-07 | 0.0001256637 | 24.8% | 28.93%
193 | [9 empty] | 180 | 0.0005067075 | 7.853982e-07 | 0.0001413717 | 27.9% | 32.55%
[10 empty] | 200 | 0.0005067075 | 7.853982e-07 | 0.0001570796 | 31% | 36.17%
Active S.A. (m2)/ mod. | [9 empty] | 220 | 0.0005067075 | 7.853982e-07 | 0.0001727876 | 34.1% | 39.78%
0.1478469 | [9 empty] | 240 | 0.0005067075 | 7.853982e-07 | 0.0001884956 | 37.2% | 43.4%
[10 empty] | 260 | 0.0005067075 | 7.853982e-07 | 0.0002042035 | 40.3% | 47.02%
Permeate flow per mod. (L/hr) | [9 empty] | 280 | 0.0005067075 | 7.853982e-07 | 0.0002199115 | 43.4% | 50.63%
3.252631 | [9 empty] | 300 | 0.0005067075 | 7.853982e-07 | 0.0002356194 | 46.5% | 54.25%
[10 empty] | 320 | 0.0005067075 | 7.853982e-07 | 0.0002513274 | 49.6% | 57.87%
Desired Flowrate (L/hr) | (gal/min)
113.55 | 0.5
[10 empty] | Number of membranes | Cross sect. area of mod (m) | Cross sect. area of memb (m) | Total X-C area of memb (m) | Packing density | Packlomania pd | waste:20.91%
Modules required | [9 empty] | 7 | 3.166922e-05 | 5.026548e-07 | 3.518584e-06 | 11.11% | 14.58%
35 | [9 empty] | 13 | 3.166922e-05 | 5.026548e-07 | 6.534513e-06 | 20.63% | 27.08%
[10 empty] | 19 | 3.166922e-05 | 5.026548e-07 | 9.550442e-06 | 30.16% | 39.58%
Footprint (ft3) | [9 empty] | 31 | 3.166922e-05 | 5.026548e-07 | 1.55823e-05 | 49.2% | 64.58%
0.1908954 | [9 empty] | 131 | 3.166922e-05 | 5.026548e-07 | 6.584778e-05 | 207.9% | 272.9%
[10 empty] | 231 | 3.166922e-05 | 5.026548e-07 | 0.0001161133 | 366.6% | 481.2%
[10 empty] | 331 | 3.166922e-05 | 5.026548e-07 | 0.0001663787 | 525.4% | 689.6%
[10 empty] | 431 | 3.166922e-05 | 5.026548e-07 | 0.0002166442 | 684.1% | 897.9%
[10 empty] | 531 | 3.166922e-05 | 5.026548e-07 | 0.0002669097 | 842.8% | 1106%
[10 empty] | 631 | 3.166922e-05 | 5.026548e-07 | 0.0003171752 | 1002% | 1315%
[10 empty] | 731 | 3.166922e-05 | 5.026548e-07 | 0.0003674407 | 1160% | 1523%
[10 empty] | 831 | 3.166922e-05 | 5.026548e-07 | 0.0004177062 | 1319%
[10 empty] | 931 | 3.166922e-05 | 5.026548e-07 | 0.0004679716 | 1478%
[10 empty] | 1031 | 3.166922e-05 | 5.026548e-07 | 0.0005182371 | 1636%
[10 empty] | 1131 | 3.166922e-05 | 5.026548e-07 | 0.0005685026 | 1795%
[10 empty] | 1231 | 3.166922e-05 | 5.026548e-07 | 0.0006187681 | 1954%
[10 empty] | 1331 | 3.166922e-05 | 5.026548e-07 | 0.0006690336 | 2113%
[10 empty] | 1431 | 3.166922e-05 | 5.026548e-07 | 0.0007192991 | 2271%
[10 empty] | 1531 | 3.166922e-05 | 5.026548e-07 | 0.0007695645 | 2430%
[10 empty] | 1631 | 3.166922e-05 | 5.026548e-07 | 0.00081983 | 2589%
[10 empty] | 1731 | 3.166922e-05 | 5.026548e-07 | 0.0008700955 | 2747%
[10 empty] | 1831 | 3.166922e-05 | 5.026548e-07 | 0.000920361 | 2906%
[10 empty] | 1931 | 3.166922e-05 | 5.026548e-07 | 0.0009706265 | 3065%
[10 empty] | 2031 | 3.166922e-05 | 5.026548e-07 | 0.001020892 | 3224%
[10 empty] | 2131 | 3.166922e-05 | 5.026548e-07 | 0.001071157 | 3382%
[10 empty] | 2231 | 3.166922e-05 | 5.026548e-07 | 0.001121423 | 3541%
[10 empty] | 2331 | 3.166922e-05 | 5.026548e-07 | 0.001171688 | 3700%
[10 empty] | 2431 | 3.166922e-05 | 5.026548e-07 | 0.001221954 | 3858%
[10 empty] | 2531 | 3.166922e-05 | 5.026548e-07 | 0.001272219 | 4017%
[10 empty] | 2631 | 3.166922e-05 | 5.026548e-07 | 0.001322485 | 4176%
[10 empty] | 2731 | 3.166922e-05 | 5.026548e-07 | 0.00137275 | 4335%
[10 empty] | 2831 | 3.166922e-05 | 5.026548e-07 | 0.001423016 | 4493%
[10 empty] | 2931 | 3.166922e-05 | 5.026548e-07 | 0.001473281 | 4652%
[10 empty] | 3031 | 3.166922e-05 | 5.026548e-07 | 0.001523547 | 4811%
[10 empty] | 3131 | 3.166922e-05 | 5.026548e-07 | 0.001573812 | 4970%
[10 empty] | 3231 | 3.166922e-05 | 5.026548e-07 | 0.001624078 | 5128%
[10 empty] | 3331 | 3.166922e-05 | 5.026548e-07 | 0.001674343 | 5287%
[10 empty] | 3431 | 3.166922e-05 | 5.026548e-07 | 0.001724609 | 5446%
[10 empty] | 3531 | 3.166922e-05 | 5.026548e-07 | 0.001774874 | 5604%
[10 empty] | 3631 | 3.166922e-05 | 5.026548e-07 | 0.00182514 | 5763%
[10 empty] | 3731 | 3.166922e-05 | 5.026548e-07 | 0.001875405 | 5922%
[10 empty] | 3831 | 3.166922e-05 | 5.026548e-07 | 0.001925671 | 6081%
[10 empty] | 3931 | 3.166922e-05 | 5.026548e-07 | 0.001975936 | 6239%
[10 empty] | 4031 | 3.166922e-05 | 5.026548e-07 | 0.002026202 | 6398%
[10 empty] | 4131 | 3.166922e-05 | 5.026548e-07 | 0.002076467 | 6557%
[10 empty] | 4231 | 3.166922e-05 | 5.026548e-07 | 0.002126733 | 6715%
[10 empty] | 4331 | 3.166922e-05 | 5.026548e-07 | 0.002176998 | 6874%
[10 empty] | 4431 | 3.166922e-05 | 5.026548e-07 | 0.002227264 | 7033%
[10 empty] | 4531 | 3.166922e-05 | 5.026548e-07 | 0.002277529 | 7192%
[10 empty] | 4631 | 3.166922e-05 | 5.026548e-07 | 0.002327794 | 7350%
[10 empty] | 4731 | 3.166922e-05 | 5.026548e-07 | 0.00237806 | 7509%
[10 empty] | 4831 | 3.166922e-05 | 5.026548e-07 | 0.002428325 | 7668%
[10 empty] | 4931 | 3.166922e-05 | 5.026548e-07 | 0.002478591 | 7826%
[10 empty] | 5031 | 3.166922e-05 | 5.026548e-07 | 0.002528856 | 7985%
[10 empty] | 5131 | 3.166922e-05 | 5.026548e-07 | 0.002579122 | 8144%
[10 empty] | 5231 | 3.166922e-05 | 5.026548e-07 | 0.002629387 | 8303%
[10 empty] | 5331 | 3.166922e-05 | 5.026548e-07 | 0.002679653 | 8461%
[10 empty] | 5431 | 3.166922e-05 | 5.026548e-07 | 0.002729918 | 8620%
[10 empty] | 5531 | 3.166922e-05 | 5.026548e-07 | 0.002780184 | 8779%
[10 empty] | 5631 | 3.166922e-05 | 5.026548e-07 | 0.002830449 | 8938%
[10 empty] | 5731 | 3.166922e-05 | 5.026548e-07 | 0.002880715 | 9096%
[10 empty] | 5831 | 3.166922e-05 | 5.026548e-07 | 0.00293098 | 9255%
[10 empty] | 5931 | 3.166922e-05 | 5.026548e-07 | 0.002981246 | 9414%
[10 empty] | 6031 | 3.166922e-05 | 5.026548e-07 | 0.003031511 | 9572%
[10 empty] | 6131 | 3.166922e-05 | 5.026548e-07 | 0.003081777 | 9731%
[10 empty] | 6231 | 3.166922e-05 | 5.026548e-07 | 0.003132042 | 9890%
[10 empty] | 6331 | 3.166922e-05 | 5.026548e-07 | 0.003182308 | 10049%
[10 empty] | 6431 | 3.166922e-05 | 5.026548e-07 | 0.003232573 | 10207%
[10 empty] | 6531 | 3.166922e-05 | 5.026548e-07 | 0.003282839 | 10366%
[10 empty] | 6631 | 3.166922e-05 | 5.026548e-07 | 0.003333104 | 10525%
[10 empty] | 6731 | 3.166922e-05 | 5.026548e-07 | 0.00338337 | 10683%
[10 empty] | 6831 | 3.166922e-05 | 5.026548e-07 | 0.003433635 | 10842%
Note on A2: Cassandra Sanchez: Assumed flux in liters per square meter per hour.
Note on A5: Cassandra Sanchez: Either set or backcalculate using goal seek
Note on A17: Cassandra Sanchez: Set desired flowrate to determine number of modules

## Packing_density AEI 442
Flux (LMH) | Outer dia.(in) | Inner dia.(in) | fiber_t (in) | Module dia (in) | Length (in) | Fiber Area_c (in2) | Mod Area_c (in2) | Fiber active S.A. (in2)
25 | 0.02 | 0.016 | 0.002 | 1 | 12 | 0.0003141593 | 0.7853982 | 0.6031858
Packing density | Outer dia. (m) | Inner dia. (m) | fiber_t (m) | Module dia (m) | Length (m) | Fiber Area_c (m2) | Mod Area_c (m2) | Fiber active S.A. (m2)
0.16 | 0.000508 | 0.0004064 | 5.08e-05 | 0.0254 | 0.3048 | 2.02683e-07 | 0.0005067075 | 0.0003891513
n fibers/ module
400
Active S.A. (m2)/ mod.
0.1556605
Permeate flow per mod. (L/hr)
3.891513
Desired Flowrate (L/hr)
4
Modules required
2
Footprint (ft3)
0.01090831

## flowrate vs flux
AEI 441
| Outer dia.(in) | Inner dia.(in) | fiber_t (in) | Module dia (in) | Length (in) | Fiber Area_c (in2) | Mod Area_c (in2) | Fiber active S.A. (in2) | Q_60l/min (m3/min) | Q_120L/min (m3/min) | n fibers | Surface area (m2) | Vel (m/s) (60) | Vel (m/s) (120) | 20 LMH Flux (m3/min) | Q_ratio (20/60) | Q_ratio (20/120) | Vel ratio (20/60) | Vel ratio (20/120) | 30 LMH flux (m3/min) | ratio (30/60) | ratio (30/120) | Vel ratio (30/60) | Vel ratio (30/120)
| 0.025 | 0.016 | 0.002 | 0.25 | 5.5 | 0.0004908739 | 0.7853982 | 0.6031858 | 6e-05 | 0.00012 | 1 | 0.000178361 | 0.03170627 | 0.06315285 | 5.945368e-08 | 0.09909% | 0.04954% | 0.0001752194 | 0.0001752194 | 8.918052e-08 | 0.1486% | 0.07432% | 0.0002628292 | 0.000131955
[9 empty] | 6e-05 | 0.00012 | 2 | 0.0003567221 | 0.03183721 | 0.0631529 | 1.189074e-07 | 0.1982% | 0.09909% | 0.0001744988 | 0.0001744988 | 1.78361e-07 | 0.2973% | 0.1486% | 0.0002617482 | 0.0001319549
| Outer dia. (m) | Inner dia. (m) | fiber_t (m) | Module dia (m) | Length (m) | Fiber Area_c (m2) | Mod Area_c (m2) | Fiber active S.A. (m2) | 6e-05 | 0.00012 | 3 | 0.0005350831 | 0.03196924 | 0.06315295 | 1.78361e-07 | 0.2973% | 0.1486% | 0.0001737781 | 0.0001737781 | 2.675415e-07 | 0.4459% | 0.223% | 0.0002606672 | 0.0001319548
| 0.000635 | 0.0004064 | 0.0001 | 0.00635 | 0.1397 | 1.297171e-07 | 3.166922e-05 | 0.000178361 | 6e-05 | 0.00012 | 4 | 0.0007134441 | 0.03210237 | 0.06315299 | 2.378147e-07 | 0.3964% | 0.1982% | 0.0001730575 | 0.0001730575 | 3.567221e-07 | 0.5945% | 0.2973% | 0.0002595862 | 0.0001319547
[9 empty] | 6e-05 | 0.00012 | 5 | 0.0008918052 | 0.03223661 | 0.06315304 | 2.972684e-07 | 0.4954% | 0.2477% | 0.0001723368 | 0.0001723368 | 4.459026e-07 | 0.7432% | 0.3716% | 0.0002585053 | 0.0001319546
[9 empty] | 6e-05 | 0.00012 | 6 | 0.001070166 | 0.03237198 | 0.06315308 | 3.567221e-07 | 0.5945% | 0.2973% | 0.0001716162 | 0.0001716162 | 5.350831e-07 | 0.8918% | 0.4459% | 0.0002574243 | 0.0001319545
| m3/(m2*min) | m3/m2*s | [6 empty] | 6e-05 | 0.00012 | 7 | 0.001248527 | 0.03250849 | 0.06315313 | 4.161757e-07 | 0.6936% | 0.3468% | 0.0001708955 | 0.0001708955 | 6.242636e-07 | 1.04% | 0.5202% | 0.0002563433 | 0.0001319544
20 LMH | 0.0003333333 | 5.555556e-06 | [6 empty] | 6e-05 | 0.00012 | 8 | 0.001426888 | 0.03264615 | 0.06315318 | 4.756294e-07 | 0.7927% | 0.3964% | 0.0001701749 | 0.0001701749 | 7.134441e-07 | 1.189% | 0.5945% | 0.0002552623 | 0.0001319543
30 LMH | 0.0005 | 8.333333e-06 | [6 empty] | 6e-05 | 0.00012 | 9 | 0.001605249 | 0.03278499 | 0.06315322 | 5.350831e-07 | 0.8918% | 0.4459% | 0.0001694542 | 0.0001694542 | 8.026246e-07 | 1.338% | 0.6689% | 0.0002541814 | 0.0001319542
[9 empty] | 6e-05 | 0.00012 | 10 | 0.00178361 | 0.03292501 | 0.06315327 | 5.945368e-07 | 0.9909% | 0.4954% | 0.0001687336 | 0.0001687336 | 8.918052e-07 | 1.486% | 0.7432% | 0.0002531004 | 0.0001319541
60 mL/min | [8 empty] | 6e-05 | 0.00012 | 11 | 0.001961971 | 0.03306624 | 0.06315332 | 6.539905e-07 | 1.09% | 0.545% | 0.0001680129 | 0.0001680129 | 9.809857e-07 | 1.635% | 0.8175% | 0.0002520194 | 0.000131954
120 mL/min | [8 empty] | 6e-05 | 0.00012 | 12 | 0.002140332 | 0.03320868 | 0.06315336 | 7.134441e-07 | 1.189% | 0.5945% | 0.0001672923 | 0.0001672923 | 1.070166e-06 | 1.784% | 0.8918% | 0.0002509384 | 0.0001319539
[9 empty] | 6e-05 | 0.00012 | 13 | 0.002318693 | 0.03335235 | 0.06315341 | 7.728978e-07 | 1.288% | 0.6441% | 0.0001665716 | 0.0001665716 | 1.159347e-06 | 1.932% | 0.9661% | 0.0002498575 | 0.0001319538
[9 empty] | 6e-05 | 0.00012 | 14 | 0.002497054 | 0.03349727 | 0.06315345 | 8.323515e-07 | 1.387% | 0.6936% | 0.000165851 | 0.000165851 | 1.248527e-06 | 2.081% | 1.04% | 0.0002487765 | 0.0001319537
[9 empty] | 6e-05 | 0.00012 | 15 | 0.002675415 | 0.03364346 | 0.0631535 | 8.918052e-07 | 1.486% | 0.7432% | 0.0001651303 | 0.0001651303 | 1.337708e-06 | 2.23% | 1.115% | 0.0002476955 | 0.0001319536
[9 empty] | 6e-05 | 0.00012 | 16 | 0.002853777 | 0.03379093 | 0.06315355 | 9.512588e-07 | 1.585% | 0.7927% | 0.0001644097 | 0.0001644097 | 1.426888e-06 | 2.378% | 1.189% | 0.0002466145 | 0.0001319535
[9 empty] | 6e-05 | 0.00012 | 17 | 0.003032138 | 0.03393969 | 0.06315359 | 1.010713e-06 | 1.685% | 0.8423% | 0.000163689 | 0.000163689 | 1.516069e-06 | 2.527% | 1.263% | 0.0002455336 | 0.0001319534
[9 empty] | 6e-05 | 0.00012 | 18 | 0.003210499 | 0.03408977 | 0.06315364 | 1.070166e-06 | 1.784% | 0.8918% | 0.0001629684 | 0.0001629684 | 1.605249e-06 | 2.675% | 1.338% | 0.0002444526 | 0.0001319533
[9 empty] | 6e-05 | 0.00012 | 19 | 0.00338886 | 0.03424119 | 0.06315368 | 1.12962e-06 | 1.883% | 0.9413% | 0.0001622477 | 0.0001622477 | 1.69443e-06 | 2.824% | 1.412% | 0.0002433716 | 0.0001319532
[9 empty] | 6e-05 | 0.00012 | 20 | 0.003567221 | 0.03439396 | 0.06315373 | 1.189074e-06 | 1.982% | 0.9909% | 0.0001615271 | 0.0001615271 | 1.78361e-06 | 2.973% | 1.486% | 0.0002422906 | 0.0001319531

## Geothermal deep well Chem
Date Collected | 2000-09-23 | FW | meq/L
Temp F | 205 | 96.11
Lab pH | 7.46
Lab Cond | nm
TDS | 3800
Na | 1221 | 22.98 | 53.13316
K | 191 | 39.09 | 4.88616
Ca | 104 | 20 | 5.2
Mg | 11.4 | 12.15 | 0.9382716
Sr | 2.26 | 43.8 | 0.05159817
Cl | 2022 | 35.45 | 57.03808
SO4 | 276 | 48.3 | 5.714286
HCO3 | 303 | 61 | 0
NO3 | nm | 62 | 0
Br | nd | 80 | 0
F | 5.5 | 19 | 0.2894737
B | 0.85 | 3.6 | 0.2361111
Li | 1.11 | 6.94 | 0.1599424
Cs | nm | 133 | 0
P | nm |  | 0
Fe | 0.16 | 18.6 | 0.008602151
As | nd |  | 0
Hg | nm
SiO2 | 73.81 | 61.016
Source | Witcher, unpublished
| Cations |  | 64.61384
| Anions |  | 63.04184
| diff. |  | 1.572004
| % |  | 1.231%

## Gaant
Summer Weekly Milestones | 2016-09-12 | 2016-09-19 | 2016-09-26 | 2016-10-03 | 2016-10-10 | 2016-10-17 | 2016-10-31 | 2016-11-07 | 2016-11-14 | 2016-11-21 | 2016-11-28 | 2016-12-05 | 2016-12-12
CFD
Sensitivity analysis of operating parameters
Sensitivity analysis of membrane properties on B_m
Verify results with lab tests. Calibrate mass transfer model
2-D sensitivity analysis of membrane distance
Verify results with lab tests. Determine optimal packing density.
Determine precipitation potential for Masson greenhouse water
Develop 2-D model for membrane fouling
Verify fouling model with experimental data and/or hand calculations
Thesis
Committee reviews work plan
Meet to receive feedback from committee
Update work plan to reflect feedback
Thesis write up
Defense
Committee reviews thesis
Incorporation of committee suggestions
Submit for graduate office approval
Incorporate graduate office corrections

## Packing Density
Module Diameter | module diameter (mm) | Fiber outer diameter | maximum number | Unusable area
quarter inch | 6.35 | 635 μm | 80 | 20%
half inch | 12.7 | 635 μm | 338 | 15.5%
5/8 inch | 15.875 | 635 μm | 536 | 14.24%
|  |  | 169 |  | Define packing density and speak to the upper limit

## testing matrix
Monday (11/14) | System 2 | System 3 (assuming ready)
8 to 12 | 7 memb 1-1
12 to 4 | 13 memb 1-1
4 to 8 | 13 memb 2-1
8 to 12
Tuesday (11/15)
6 to 10 | 19 memb 1-1
10 to 2 | 7 memb 2-1
2 to 6 | 7 memb 1-2
6 to 10 | 7 memb 3-1
Wednesday (11/16)
6 to 10 | 13 memb 3-1 | 13-1-60-1
10 to 2 | 13 memb 1-2 | 13-2-60-1
2 to 6 | 13 memb 2-2 | 13-3-60-1
6 to 10 | 7 memb 2-2 | 19 memb 3-1
Thursday (11/17)
5 to 9 | 7 memb 3-2
9 to 1 | 13 memb 3-2
1 to 5 | 19 memb 1-2
Friday (11/18)
8 to 12 | 19 memb 2-2 | 13-1-60-2
12 to 4 | 19 memb 3-2 | 13-2-60-2
4 to 8 | 13 memb 1-3 | 13-3-60-2
8 to 12 | 13 memb 2-3 | 19 memb 2-1
Saturday
6 to 10 | 7 memb 1-3
10 to 2 | 7 memb 2-3
2 to 6 | 7 memb 3-3
6 to 10 | 13 memb 3-3
Sunday
6 to 10 | 19 memb 1-3
10 to 2 | 19 memb 2-3
2 to 6 | 19 memb 3-3
6 to 10
Monday
5 to 9 |  | 13-1-180-1
9 to 1 |  | 13-2-180-1
1 to 5 |  | 13-3-180-1
Tuesday
8 to 12 |  | 13-1-180-2
12 to 4 |  | 13-2-180-2
4 to 8 |  | 13-3-180-2
Wednesday
8 to 12 | 19 memb 3-1 | 13-1-120-1
12 to 4 |  | 13-2-120-1
4 to 8 |  | 13-3-120-1
Friday | 19 memb 3-2 | 13-1-120-2
8 to 12 |  | 13-2-120-2
12 to 4 |  | 13-3-120-2
4 to 8
Saturday | 19 memb 3-3