## Thermal_new
°C
W/m-K | 23.5 | 50 | 23 | 23.5 | Correlation |  |  | at 23.5°C
k, air | 0.02558 | 0.0277 |  |  | k = 8e-5*T (in °C) + 0.0237 | Membrane | Porosity | Measured k (W/m-K) | k, isostrain | k, isostress | k, flux law |  | °C | k, air | k, pvdf | beta | SM2 | k, isostrain | k, isostress | k, flux law
k, pvdf | 0.1808 | 0.1967 | 0.165 | 0.1653 | k = 0.0006*T (in °C) + 0.1667 | S | 0.405 | 0.0323 | 0.1179359 | 0.05229138 | 0.07634779 |  | 23 | 0.02554 | 0.1805 | 0.6691424 | 0.0235 | 0.07388752 | 0.03488372 | 0.04575687
k, saturated water vapor | 0.01768 | 0.0198 |  |  | k = 8e-5*T (in °C) + 0.0158 | SM2 | 0.688 | 0.0235 | 0.07400864 | 0.03493855 | 0.04582948 |  | 31 | 0.02618 | 0.1853 | 0.6695279 | 0.02734 | 0.07582544 | 0.03576108 | 0.04691857
Beta | 0.6691671 | 0.6703689 |  |  |  | SM1 | 0.762 | 0.0188 | 0.06252236 | 0.03214889 | 0.04011692 |  | 36 | 0.02658 | 0.1883 | 0.669759 | 0.02761 | 0.07703664 | 0.03630943 | 0.04764462
| 0.6454772 |  |  |  | k=0.0006*T(in C) +0.1512 | M | 0.846 | 0.0164 | 0.04948388 | 0.02947724 | 0.03439677 |  | 48 | 0.02754 | 0.1955 | 0.6702849 | 0.03346 | 0.07994352 | 0.03762545 | 0.04938709
Air | 0.3 | 0.02558 | [10 empty] | 80 | 0.0301 | 0.2147 | 0.6715169 | 0.0466 | 0.0876952 | 0.04113477 | 0.05403342
| 1 | 0.02558 | [5 empty] | K error
0.0017
0.002
0.0018
0.0009
[6 empty] | SM2 |  | Temperature (°C)
[6 empty] | Porosity | 0.688 | 23.63867 | 47.87577
[6 empty] | Measured k (W/m-K) |  | 0.0210435 | 0.0299435
[6 empty] | STD Error |  | 0.0001340606 | 0.0002023107
[6 empty] | k, isostrain |  | 0.07404223 | 0.07991343
[6 empty] | k, isostress |  | 0.03495376 | 0.03761183
[6 empty] | k, flux law |  | 0.04584961 | 0.04936905
[6 empty] | k, air |  | 0.02559109 | 0.02753006
[6 empty] | k, pvdf |  | 0.1808832 | 0.1954255
[6 empty] | beta |  | 0.6691739 | 0.6702797
[8 empty] | 23.6 | 37.5 | 47.5 |  |  | 23 | 31 | 36 | 41 | 48
[6 empty] | S | 0.405 | 0.0323 | 0.04350375 | 0.020454 |  | S | 0.0323 | 0.04029 | 0.0435 | 0.04026 | 0.03986
[6 empty] | M | 0.846 | 0.0164 | 0.035481 | 0.033105 |  | SM2 | 0.0235 | 0.02734 | 0.02761 | 0.03389 | 0.03346
[12 empty] | SM1 | 0.0188 | 0.03722 | 0.03622 | 0.03644 | 0.035922
[12 empty] | M | 0.0164 | 0.0356 | 0.03504 | 0.03703 | 0.03745
Note on J16: Lab: 0.0021257
Note on K16: Lab: 0.005838104

## Knudsen
kB | 1.38e-23 | m2-kg/s2-K | Temperature (°C) | lmean-air (m) | lmean-air-water vapor (m) | kair,o (W/m-K) | kair-water vapor, o (W/m-K) | Kn-air | Kn-air-water vapor | kair (W/m-K) | kair-water vapor (W/m-K) | kpvdf (W/m-K) | Isostress-air | Isostress-air-water vapor | TPS
dair | 3.53e-10 | m | 20 | 7.208023e-08 | 9.891671e-08 | 0.0253 | 0.02511895 | 0.1275756 | 0.1750738 | 0.01675161 | 0.01477329 | 0.1787 | 0.02335542 | 0.02069687
Pair | 101325 | pascal | 23.5 | 7.294126e-08 | 1.000983e-07 | 0.02558 |  | 0.1290996 | 0.1771652 | 0.01686892 |  | 0.1808 | 0.02352347 |  | 0.0235
dpore | 0.565 | µm | 30 | 7.454031e-08 | 1.022927e-07 | 0.0261 | 0.0257695 | 0.1319298 | 0.181049 | 0.01708429 | 0.0149458 | 0.1847 | 0.02383215 | 0.0209546
|  |  | 31 | 7.478632e-08 |  | 0.02618 |  | 0.1323652 |  | 0.01711715 |  | 0.1853 | 0.02387924 |  | 0.02734
|  |  | 36 | 7.601635e-08 |  | 0.02658 |  | 0.1345422 |  | 0.01728029 |  | 0.1883 | 0.02411319 |  | 0.02761
b | 2 |  | 40 | 7.700039e-08 | 1.056687e-07 | 0.0269 | 0.02632329 | 0.1362839 | 0.1870243 | 0.01740948 | 0.01505825 | 0.1907 | 0.02429851 | 0.02113034
|  |  | 48 | 7.896845e-08 |  | 0.02754 |  | 0.1397672 |  | 0.01766439 |  | 0.1955 | 0.02466437 |  | 0.03346
f | 0.688 |  | 50 | 7.946046e-08 | 1.090447e-07 | 0.0277 | 0.02673333 | 0.140638 | 0.1929995 | 0.01772741 | 0.01508654 | 0.1967 | 0.02475485 | 0.02119106
|  |  | 60 | 8.192054e-08 | 1.124207e-07 | 0.0285 | 0.02693699 | 0.1449921 | 0.1989747 | 0.01803834 | 0.01499917 | 0.2027 | 0.02520148 | 0.0210933
|  |  | 70 | 8.438061e-08 | 1.157967e-07 | 0.0293 | 0.02685329 | 0.1493462 | 0.2049499 | 0.01834248 | 0.01475618 | 0.2087 | 0.02563871 | 0.0207816
|  |  | 80 | 8.684069e-08 | 1.191727e-07 | 0.0301 | 0.0263802 | 0.1537003 | 0.2109251 | 0.01864006 | 0.01430829 | 0.2147 | 0.02606683 | 0.02018685
Mair | 29 | g/mole
Mwater | 18 | g/mole
sair | 3.711e-10 | m
swater vapor | 2.641e-10 | m
Collision diameter

## Compression Test
Pressure on membrane (Pa) | Thermal Conductivity | Error conductivity |  | No load test | 1 kg tests | t-Test: Two-Sample Assuming Equal Variances
3195.5 | 0.0258 | 0.00064215 |  | 0.02342 | 0.02546
2509.5 | 0.026635 | 0.0010589 |  | 0.02176 | 0.027 |  | Variable 1 | Variable 2
1823.5 | 0.024547 | 0.0010298 |  | 0.02269 | 0.02542 | Mean | 0.02287667 | 0.0258
1137.5 | 0.024952 | 0.00026225 |  | 0.02301 | 0.02599 | Variance | 3.582667e-07 | 4.1236e-07
451.48 | 0.022877 | 0.00059855 | 0.002923 | 0.02318 | 0.02569 | Observations | 6 | 6
|  |  |  | 0.0232 | 0.02524 | Pooled Variance | 3.853133e-07
[6 empty] | Hypothesized Mean Difference | 0
[6 empty] | df | 10
[6 empty] | t Stat | -8.157028
[6 empty] | P(T<=t) one-tail | 4.963756e-06
[6 empty] | t Critical one-tail | 1.812461
[6 empty] | P(T<=t) two-tail | 9.927512e-06
[6 empty] | t Critical two-tail | 2.228139
F-Test Two-Sample for Variances
[7 empty] | Variable 1 | Variable 2
[6 empty] | Mean | 0.02287667 | 0.0258
[6 empty] | Variance | 3.582667e-07 | 4.1236e-07
[6 empty] | Observations | 6 | 6
[6 empty] | df | 5 | 5
[6 empty] | F | 0.8688201
[6 empty] | P(F<=f) one-tail | 0.4405642
[6 empty] | F Critical one-tail | 0.1980069

## Temp effect
W/m-K
Air (°C) | 26.7 | 37.8 | 48.9
| 0.02602 | 0.02687 | 0.02763
2.72e-3+7.77e-5*T in K | 0.02600669 | 0.02686916 | 0.02773163
| 25 |  |  |  |  | 75
| 0.026 |  |  |  |  | 0.03
Saturated water vapor (°C) | 27 | 37 | 47 | 57 | 67 | 77 | 87
| 0.0181 | 0.0189 | 0.0197 | 0.0205 | 0.0214 | 0.0222 | 0.0231
Liquid Water | 0.6098
Saturated water vapor (°C) | 25 |  |  |  |  | 75
| 0.02 |  |  |  |  | 0.022
[8 empty] | STD Error |  | STD Error
PVDF (°C) | 23 | 22 | 32 | 42 |  | 75 | 23.63867 | 0.00212571 | 48.35732 | 0.00755675
| 0.18 | 0.128 | 0.1454 | 0.1390333 |  | 0.21 | 0.13961 | 0.008832421 | 0.1062675 | 0.002329489
0.17-0.19
5.769e-4*(T in K)+0.9144e-2 | 0.1799064 |  |  |  |  | 0.2099052
PTFE (°C) | 23 |  |  |  |  | 75
| 0.26 |  |  |  |  | 0.29
0.25-0.27
PP (°C) | 23 |  |  |  |  | 75
| 0.11-0.16 |  |  |  |  | 0.2
P from 10-3 to 10 bar : | Thermal conductivity of gases increase about 1 percent per bar
Thermal conductivities of low-pressure gases increase with temperature
Phattaranawik et al 2003
CRC Handbook of Chemistry and Physics

## Comparison
[6 empty] | Garcia |  |  |  | Li
| T (°C) | 22 |  |  |  | 50 | °C |  |  | ? | °C
W/m-K | Kpvdf | 0.1799 |  |  |  | 0.1967 | Kptfe | 0.2767
| Kair | 0.02546 |  |  |  | 0.0277 | Kair | 0.0277
| Kvapor | 0.01756
Ka-v
| Beta | 0.6690928 |  |  |  | 0.6703689 |  | 0.7497742
| Model (W/m-K) |  |  |  |  | PVDF | PVDF | PTFE | PTFE | PVDF
| Porosity | 0.405 | 0.688 | 0.762 | 0.846 | 0.62 | 0.66 | 0.903 | 0.89 | 0.73 |  |  | Porosity | 0.62 | 0.66
| Hot Disk Measurements | 0.0323 | 0.0235 | 0.0188 | 0.0164 | 0.035332 | 0.033876 |  |  | 0.020728 |  | Prediction | 23.5 | 0.024732 | 0.023276
| Lees' Disc |  |  |  |  | 0.041 | 0.04 | 0.031 | 0.028 |  |  |  | 50 | 0.035332 | 0.033876
| 3 Omega | [8 empty] | 0.077
Laser Flash
| Parallel (Isostrain) | 0.1173518 | 0.07364528 | 0.06221672 | 0.04924376 | 0.09192 | 0.08516 | 0.051853 | 0.05509 | 0.07333
| Series (Isostress) | 0.05204349 | 0.03477405 | 0.03199769 | 0.02933874 | 0.04112764 | 0.03913093 | 0.03034916 | 0.03074321 | 0.03606666
| Maxwell (Type I) or Flux Law | 0.07598031 | 0.04561165 | 0.03992682 | 0.03423433 | 0.05610474 | 0.05223209 | 0.03421773 | 0.03516975 | 0.04606515
| Maxwell (Type II) | 0.09299645 | 0.04827079 | 0.04125416 | 0.03469783 | 0.06106135 | 0.05589291 | 0.03447339 | 0.03550896 | 0.04806523
|  | 0.04350375 |  |  | 0.035481 | 32
|  | 0.020454 |  |  | 0.033105 | 42
Note on G12: Lab: prediction based on the hot-disk data
Note on H12: Lab: prediction based on the hot-disk data

## k for water vapor and air
P (in pa) = exp(23.1964 - 3816.44/(T (in K) - 46.13))
[9 empty] | Porosity | Isostress
|  | Total Pressure (pascal) = | 100000 | [5 empty] | 0.688
|  | Temperature (°C) | Saturated Water Vapor Pressure (pa) | mole fraction of water vapor | k(wv) | k(air) | k(wv-air) | k(pvdf) | k(pvdf-air) | k(pvdf-air-water vapor)
Air | k = 8e-5*T (in °C) + 0.0237 | 20 | 2291.792 | 0.02291792 | 0.0174 | 0.0253 | 0.02511895 | 0.1787 | 0.03455471 | 0.03432224
Saturated Water Vapor | k = 8e-5*T (in °C) + 0.0158 | 25 | 3114.987 | 0.03114987 | 0.0178 | 0.0257 | 0.02545392 | 0.1817 | 0.03510306 | 0.03478702
PVDF | k = 6e-4*T (in °C) + 0.1667 | 30 | 4183.584 | 0.04183584 | 0.0182 | 0.0261 | 0.0257695 | 0.1847 | 0.03565141 | 0.03522683
|  | 35 | 5555.834 | 0.05555834 | 0.0186 | 0.0265 | 0.02606109 | 0.1877 | 0.03619976 | 0.03563571
|  | 40 | 7300.18 | 0.0730018 | 0.019 | 0.0269 | 0.02632329 | 0.1907 | 0.03674811 | 0.03600667
|  | 45 | 9496.337 | 0.09496337 | 0.0194 | 0.0273 | 0.02654979 | 0.1937 | 0.03729645 | 0.03633151
|  | 50 | 12236.38 | 0.1223638 | 0.0198 | 0.0277 | 0.02673333 | 0.1967 | 0.03784479 | 0.03660076
|  | 55 | 15625.87 | 0.1562587 | 0.0202 | 0.0281 | 0.02686556 | 0.1997 | 0.03839313 | 0.03680348
|  | 60 | 19784.89 | 0.1978489 | 0.0206 | 0.0285 | 0.02693699 | 0.2027 | 0.03894146 | 0.03692721
|  | 70 | 30971 | 0.30971 | 0.0214 | 0.0293 | 0.02685329 | 0.2087 | 0.04003812 | 0.03687905
|  | 80 | 47086.09 | 0.4708609 | 0.0222 | 0.0301 | 0.0263802 | 0.2147 | 0.04113477 | 0.03631958