## 10% by wt.
Step | Shear Stress (dyne/cm2) | Shear Rate (1/s) | Apparent Viscosity (cP)
1 | 61.64 | 3.84
2
3
4
5
6
7 | 365.9 | 26.88 | 1361.235

## 12% by wt
Step | Shear Stress (dyne/cm2) | Shear Rate (1/s) | Apparent Viscosity (cP)
3 | 254.5 | 11.52
4 | 328.1 | 15.36
5 | 399.7 | 19.2
6 | 467.3 | 23.04
7 | 530.9 | 26.88 | 1975.074
8 | 598.5 | 30.72
9 | 660.1 | 34.56
10 | 723.8 | 38.4
11 | 781.4 | 42.24
12 | 839.1 | 46.08
13 | 898.7 | 49.92
14 | 958.4 | 53.76
15 | 1018 | 57.6
16 | 1074 | 61.44
17 | 1127 | 65.28
18 | 1179 | 69.12
19 | 1237 | 72.96
20 | 1290 | 76.8
21 | 1346 | 80.64
22 | 1398 | 84.48
23 | 1455 | 88.32
24 | 1503 | 92.16
25 | 1553 | 96

## 14% by wt
Step | Shear Stress (dyne/cm2) | Shear Rate (1/s) | Apparent Viscosity (cP)
1 | 167 | 3.84
2
3
4
5
6
7 | 908.7 | 26.88 | 3380.58

## 16% by wt.
Step | Shear Stress (dyne/cm2) | Shear Rate (1/s) | Apparent Viscosity (cP)
1 | 306.2 | 3.84
2 | 564.7 | 7.68
3 | 803.3 | 11.52
4 | 1026 | 15.36
5 | 1239 | 19.2
6 | 1444 | 23.04
7 | 1638 | 26.88 | 6093.75
8 | 1829 | 30.72

## Viscosity vs. Wt%
Wt% | Apparent Viscosity (cP)
10 | 1361.235
12 | 1975.074
14 | 3380.58
16 | 6093.75

## 25C
Step | Shear Stress (dyne/cm2) | Shear Rate (1/s) | Apparent Viscosity (cP)
1 | 95.44 | 3.84
2
3
4
5
6
7 | 530.9 | 26.88 | 1975.074
8
9
10
11
12
13
14
15
16
17
18
19
20
21
22
23
24
25

## 35C
Step | Shear Stress (dyne/cm2) | Shear Rate (1/s) | Apparent Viscosity (cP)
3 | 206.8 | 11.52
4 | 266.4 | 15.36
5 | 326.1 | 19.2
6 | 381.8 | 23.04
7 | 437.4 | 26.88 | 1627.232
8 | 491.1 | 30.72
9 | 544.8 | 34.56
10 | 596.5 | 38.4
11 | 646.2 | 42.24
12 | 699.9 | 46.08
13 | 747.6 | 49.92
14 | 795.3 | 53.76
15 | 845 | 57.6
16 | 892.8 | 61.44
17 | 942.5 | 65.28
18 | 996.2 | 69.12
19 | 1040 | 72.96
20 | 1090 | 76.8
21 | 1129 | 80.64
22 | 1183 | 84.48
23 | 1221 | 88.32
24 | 1261 | 92.16
25 | 1302 | 96

## 45C
Step | Shear Stress (dyne/cm2) | Shear Rate (1/s) | Apparent Viscosity (cP)
1 | 53.69 | 3.84
2
3
4
5
6
7 | 310.2 | 26.88 | 1154.018

## 55C
Step | Shear Stress (dyne/cm2) | Shear Rate (1/s) | Apparent Viscosity (cP)
5 | 214.7 | 19.2
6 | 250.5 | 23.04
7 | 286.3 | 26.88 | 1065.104
8 | 326.1 | 30.72
9 | 363.9 | 34.56
10 | 393.7 | 38.4
11 | 429.5 | 42.24
12 | 467.3 | 46.08
13 | 497.1 | 49.92
14 | 528.9 | 53.76
15 | 568.7 | 57.6
16 | 594.5 | 61.44
17 | 620.4 | 65.28
18 | 656.2 | 69.12
19 | 697.9 | 72.96
20 | 721.8 | 76.8
21 | 749.6 | 80.64
22 | 789.4 | 84.48
23 | 825.2 | 88.32
24 | 841.1 | 92.16
25 | 882.8 | 96

## Viscosity vs. Temp.
Temp. (Celcisus) | Apparent Viscosity (cP)
25 | 1975.074
35 | 1627.232
45 | 1154.018
55 | 1065.104