## Error Bar Analysis
Seawater
Permeate (Flow meters)
|  | 1 | 2 | 3 | 1 | 2 | 3 | Mean | SD | SE | Modified | 1 | 2 | 3 | Mean | SD | SE | Modified
Applied Pressure (PSI) | bar | ml/min | ml/min | ml/min | LMH | LMH | LMH |  |  |  |  | W/m2 | W/m2 | W/m2
0 | 0 | 0.815 | 1.237283 | 1.002822 | 4.841584 | 7.350196 | 5.957358 | 6.05 | 1.257 | 0.726 | 0.2 | 0 | 0 | 0 | 0 | 0 | 0 | 0
29.9 | 2.061525 | 0.654 | 1.088082 | 0.885913 | 3.885149 | 6.463853 | 5.26285 | 5.204 | 1.29 | 0.745 | 0.3 | 0.2233935 | 0.3716673 | 0.3026104 | 0.2992266 | 0.07417416 | 0.04283701 | 0.02141851
64.56667 | 4.451699 | 0.52 | 0.9150953 | 0.7503663 | 3.089109 | 5.43621 | 4.457622 | 4.327647 | 1.178936 | 0.6806592 | 0.25 | 0.38356 | 0.6749884 | 0.5534817 | 0.5373434 | 0.1463829 | 0.08451422 | 0.04225711
90.23333 | 6.221348 | 0.4666667 | 0.7870187 | 0.6500097 | 2.772277 | 4.675358 | 3.861444 | 3.769693 | 0.9548524 | 0.5512843 | 0.2 | 0.4810557 | 0.8112853 | 0.6700518 | 0.654131 | 0.1656895 | 0.09566087 | 0.04783044
124.3 | 8.570153 | 0.3633333 | 0.617026 | 0.516809 | 2.158416 | 3.665501 | 3.070152 | 2.96469 | 0.7590574 | 0.438242 | 0.15 | 0.5159385 | 0.8761857 | 0.7338762 | 0.7086668 | 0.1814419 | 0.1047555 | 0.05237775
150.4333 | 10.37198 | 0.29 | 0.4866207 | 0.4146277 | 1.722772 | 2.890816 | 2.463135 | 2.358908 | 0.5909559 | 0.3411886 | 0.14 | 0.4983835 | 0.8362887 | 0.7125641 | 0.6824121 | 0.1709586 | 0.09870298 | 0.04935149
179 | 12.34157 | 0.26 | 0.344073 | 0.302932 | 1.544554 | 2.043998 | 1.799596 | 1.79605 | 0.2497407 | 0.1441878 | 0.13 | 0.5316771 | 0.703599 | 0.6194693 | 0.6182485 | 0.08596744 | 0.04963333 | 0.02481666
210.2 | 14.49273 | 0.25 | 0.188385 | 0.18094 | 1.485149 | 1.119119 | 1.074891 | 1.226386 | 0.2251833 | 0.1300096 | 0.12 | 0.6003359 | 0.4523771 | 0.4344991 | 0.4957374 | 0.09102496 | 0.05255329 | 0.02627664
237.2667 | 16.3589 | 0.12 | 0.05332233 | 0.07510933 | 0.7128713 | 0.3167663 | 0.4461941 | 0.4919439 | 0.2019767 | 0.1166113 | 0.12 | 0.3252667 | 0.1445331 | 0.203588 | 0.2244626 | 0.09215727 | 0.05320703 | 0.02660351
Concentrate
Permeate (Flow meters)
|  | 1 | 2 | 3 | 1 | 2 | 3 | Mean | SD | SE | Modified | 1 | 2 | 3 | Mean | SD | SE | Modified
Applied Pressure (PSI) | bar | ml/min | ml/min | ml/min | LMH | LMH | LMH |  |  |  |  | W/m2 | W/m2 | W/m2
0 | 0 | 1.04 | 1.234 | 1.2815 | 6.178218 | 7.330693 | 7.612871 | 7.040594 | 0.7600498 | 0.438815 | 0.2 | 0 | 0 | 0 | 0 | 0 | 0 | 0
73.83333 | 5.090611 | 0.96 | 0.8530768 | 1.141217 | 5.70297 | 5.067783 | 6.779505 | 5.850086 | 0.8652921 | 0.4995766 | 0.25 | 0.8097394 | 0.719552 | 0.9625918 | 0.8306278 | 0.122859 | 0.07093267 | 0.03546634
138.6 | 9.5561 | 0.77 | 0.6170908 | 1.01816 | 4.574257 | 3.665886 | 6.048475 | 4.762873 | 1.202441 | 0.6942297 | 0.2 | 1.219202 | 0.9770885 | 1.612133 | 1.269474 | 0.3204932 | 0.1850368 | 0.09251841
210.1 | 14.48583 | 0.7133333 | 0.4316073 | 0.88231 | 4.237624 | 2.564004 | 5.241446 | 4.014358 | 1.352612 | 0.7809309 | 0.3 | 1.712143 | 1.035944 | 2.117721 | 1.621936 | 0.546501 | 0.3155225 | 0.1577613
278.7 | 19.21562 | 0.6175 | 0.3062851 | 0.75197 | 3.668317 | 1.819515 | 4.467149 | 3.318327 | 1.358072 | 0.7840834 | 0.3 | 1.966054 | 0.975179 | 2.394193 | 1.778475 | 0.7278662 | 0.4202338 | 0.2101169
325.3 | 22.42857 | 0.51 | 0.2426248 | 0.66343 | 3.029703 | 1.441335 | 3.941168 | 2.804069 | 1.265098 | 0.7304049 | 0.3 | 1.895291 | 0.9016559 | 2.465476 | 1.754141 | 0.7914074 | 0.4569193 | 0.2284596
424.1667 | 29.24516 | 0.3766667 | 0.1479956 | 0.4755833 | 2.237624 | 0.8791821 | 2.825248 | 1.980684 | 0.9981513 | 0.5762829 | 0.25 | 1.82522 | 0.7171452 | 2.304543 | 1.615636 | 0.8141879 | 0.4700716 | 0.2350358
478.8667 | 33.01658 | 0.2566667 | 0.1125821 | 0.3716533 | 1.524752 | 0.6688046 | 2.207842 | 1.467133 | 0.7711347 | 0.4452148 | 0.2 | 1.404125 | 0.6158935 | 2.033173 | 1.351064 | 0.7101279 | 0.4099925 | 0.2049963
552.2333 | 38.07502 | 0.2 | 0.07801098 | 0.2322567 | 1.188119 | 0.4634315 | 1.379743 | 1.010431 | 0.4833076 | 0.2790378 | 0.28 | 1.261753 | 0.4921528 | 1.465252 | 1.073053 | 0.5132606 | 0.2963311 | 0.1481656
629.1 | 43.37477 | 0.06 | 0.05311802 | 0.08621 | 0.3564356 | 0.3155526 | 0.5121386 | 0.3947089 | 0.1037311 | 0.05988921 | 0.06 | 0.4312137 | 0.3817536 | 0.6195822 | 0.4775165 | 0.1254933 | 0.0724536 | 0.0362268
10%/0%
Permeate (Flow meters)
|  | 1 | 2 | 3 | 1 | 2 | 3 | Mean | SD | SE | Modified | 1 | 2 | 3 | Mean | SD | SE | Modified
Applied Pressure (PSI) | bar | ml/min | ml/min | ml/min | LMH | LMH | LMH |  |  |  |  | W/m2 | W/m2 | W/m2
0 | 0 | 1.511667 | 1.694 | 1.8696 | 8.980198 | 10.06337 | 11.10653 | 10.05003 | 1.063231 | 0.6138567 | 0.3 | 0 | 0 | 0 | 0 | 0 | 0 | 0
144.35 | 9.952547 | 1.015 | 1.269207 | 1.400773 | 6.029703 | 7.539846 | 8.321426 | 7.296992 | 1.165003 | 0.6726149 | 0.3 | 1.673803 | 2.093008 | 2.30997 | 2.025594 | 0.3233967 | 0.1867132 | 0.09335659
268.2167 | 18.49282 | 0.855 | 0.9907028 | 1.093399 | 5.079208 | 5.885363 | 6.495439 | 5.820003 | 0.7103744 | 0.4101349 | 0.2 | 2.619832 | 3.035643 | 3.350318 | 3.001931 | 0.3664079 | 0.2115457 | 0.1057728
386.1 | 26.62057 | 0.7083333 | 0.7826205 | 0.8637469 | 4.207921 | 4.649231 | 5.13117 | 4.662774 | 0.4617734 | 0.266605 | 0.15 | 3.124346 | 3.452014 | 3.80985 | 3.46207 | 0.3428629 | 0.197952 | 0.09897598
515.7667 | 35.56074 | 0.575 | 0.6038432 | 0.6664376 | 3.415842 | 3.587187 | 3.959035 | 3.654021 | 0.2776956 | 0.1603276 | 0.16 | 3.387995 | 3.557943 | 3.92676 | 3.624233 | 0.2754318 | 0.1590206 | 0.0795103
10%/1.3%
Permeate (Flow meters)
|  | 1 | 2 | 3 | 1 | 2 | 3 | Mean | SD | SE | Modified | 1 | 2 | 3 | Mean | SD | SE | Modified
Applied Pressure (PSI) | bar | ml/min | ml/min | ml/min | LMH | LMH | LMH |  |  |  |  | W/m2 | W/m2 | W/m2
0 | 0 | 1.806667 | 1.2717 | 0.8662 | 10.73267 | 7.554653 | 5.145743 | 7.811023 | 2.802275 | 1.617894 | 0.4 | 0 | 0 | 0 | 0 | 0 | 0 | 0
146.2 | 10.0801 | 0.8266667 | 0.3935528 | 0.66152 | 4.910891 | 2.337937 | 3.929822 | 3.726217 | 1.298504 | 0.7496919 | 0.3 | 1.3807 | 0.6573126 | 1.104872 | 1.047628 | 0.3650754 | 0.2107764 | 0.1053882
294.9667 | 20.33716 | 0.53 | 0.18 | 0.4532467 | 3.148515 | 1.069307 | 2.692554 | 2.303459 | 1.092851 | 0.6309577 | 0.25 | 1.785955 | 0.6065506 | 1.527317 | 1.306607 | 0.6199056 | 0.3579027 | 0.1789513
414.1 | 28.55109 | 0.39 | 0.13 | 0.28646 | 2.316832 | 0.7722772 | 1.701743 | 1.59695 | 0.7775912 | 0.4489425 | 0.2 | 1.844979 | 0.614993 | 1.355161 | 1.271711 | 0.6192247 | 0.3575096 | 0.1787548
521.9167 | 35.98476 | 0.1933333 | 0.02 | 0.1355167 | 1.148515 | 0.1188119 | 0.8050495 | 0.6907921 | 0.5242739 | 0.3026897 | 0.15 | 1.152735 | 0.1192485 | 0.8080076 | 0.6933304 | 0.5262003 | 0.3038019 | 0.151901

## Water Flux Models
Seawater | [13 empty] | Concentrate | [12 empty] | Simulated Produced Water | [11 empty] | Produced Vs. Make-up | [9 empty] | Js Calculation Raw Data
|  |  | K=1.044 LMH-1 | K=0.0522 | HTI* |  |  |  |  | ICP with high S | ICP with low S | ICP+ECP |  | Pi = 855 |  | ICP with high S | ICP with low S | [5 empty] | ICP with high S | ICP with low S | ICP+ECP |  | Pi = 1129 |  | ICP with high S | ICP with low S |  |  |  |  | ICP with high S | ICP with low S | ICP+ECP |  | Pid=1129, Pif=137 |  | ICP with high S | ICP with low S |  |  |  | ICP with high S | ICP with low S | ICP+ECP
| Applied Pressure (psi) | Applied Pressure (bar) | Jw (LMH) | Jw (LMH) | Jw (LMH) | Applied Pressure (PSI) | Applied Pressure (bar) | Modified Experimental Jw (LMH) | Experiment Jw (LMH) | Power density (W/m²) | Power density (W/m²) | Power density (W/m²) | Modified Power density (W/m²) | Applied Pressure (psi) | Applied Pressure (bar) | Jw (LMH) | Jw (LMH) | Jw (LMH) | Applied Pressure (PSI) | Applied Pressure (bar) | Modified Experimental Jw (LMH) | Experiment Jw (LMH) | Power density (W/m²) | Power density (W/m²) | Power density (W/m²) | Modified Power density (W/m²) | Applied Pressure (psi) | Applied Pressure (bar) | Jw (LMH) | Jw (LMH) | Applied Pressure (PSI) | Applied Pressure (bar) | Modified Experimental Jw (LMH) | Experiment Jw (LMH) | Power density (W/m²) | Power density (W/m²) | Power density (W/m²) | Modified Power density (W/m²) | Applied Pressure (psi) | Applied Pressure (bar) | Jw (LMH) | Jw (LMH) | Applied Pressure (PSI) | Applied Pressure (bar) | Experiment Jw (LMH) | Power density (W/m²) | Power density (W/m²) | Power density (W/m²) | LS Inlet (mL/min) | Elapsed Time (min) | LS Outlet (grams) | LS TDS (mS/cm)
| 0 | 0 | 7.15 | 54.93 | 9.23 | 0 | 0 | 7 | 6.05 | 0 | 0 | 0 | 0 | 0 | 0 | 7.99 | 19.82 | 7.81 | 0 | 0 | 7.5 | 7.040594 | 0 | 0 | 0 | 0 | 0 | 0 | 8.27 | 25.21 | 0 | 0 | 8.5 | 10.05003 | 0 | 0 | 0 | 0 | 0 | 0 | 2 | 13.7 | 0 | 0 | 7.811023 | 0 | 0 | 0 | 9.87 | 70 | 749.89 | 0.761
| 25 | 1.723683 | 6.67 | 51.36 | 8.61 | 29.9 | 2.061525 | 6.3 | 5.204 | 0.3206694 | 0.4139376 | 0.2992266 | 0.3622459 | 50 | 3.447367 | 7.27 | 18.68 | 6.69 | 73.83333 | 5.090611 | 6.85 | 5.850086 | 0.6990305 | 1.796133 | 0.8306278 | 0.9726011 | 50 | 3.447367 | 7.59 | 24.16 | 144.35 | 9.952547 | 7 | 7.296992 | 0.7297994 | 2.32305 | 2.025594 | 1.943151 | 50 | 3.447367 | 1.96 | 13.16 | 146.2 | 10.0801 | 3.726217 | 0.1884594 | 1.26537 | 1.047628 | 9.87 | 80 | 846.65 | 0.781
| 50 | 3.447367 | 6.28 | 47.79 | 8 | 64.56667 | 4.451699 | 5.8 | 4.327647 | 0.6038393 | 0.769222 | 0.5373434 | 0.7201585 | 100 | 6.894733 | 6.78 | 17.52 | 5.98 | 138.6 | 9.5561 | 6.4 | 4.762873 | 1.303831 | 3.369192 | 1.269474 | 1.705827 | 100 | 6.894733 | 7.12 | 23.1 | 268.2167 | 18.49282 | 6.5 | 5.820003 | 1.369215 | 4.442257 | 3.001931 | 3.35267 | 100 | 6.894733 | 1.91 | 12.61 | 294.9667 | 20.33716 | 2.303459 | 0.3673035 | 2.424972 | 1.306607 | 9.9 | 90.5 | 948.32 | 0.782
| 75 | 5.17105 | 5.94 | 44.2 | 7.38 | 90.23333 | 6.221348 | 5.5 | 3.769693 | 0.856721 | 1.064411 | 0.654131 | 0.9543802 | 150 | 10.3421 | 6.39 | 16.37 | 5.43 | 210.1 | 14.48583 | 6 | 4.014358 | 1.843248 | 4.722062 | 1.621936 | 2.424203 | 150 | 10.3421 | 6.76 | 22.02 | 386.1 | 26.62057 | 5.6 | 4.662774 | 1.949978 | 6.351851 | 3.46207 | 4.157953 | 150 | 10.3421 | 1.86 | 12.05 | 414.1 | 28.55109 | 1.59695 | 0.5365324 | 3.475922 | 1.271711 | 9.9 | 100.02 | 1040.91 | 0.782
| 100 | 6.894733 | 5.63 | 40.61 | 6.76 | 124.3 | 8.570153 | 5 | 2.96469 | 1.08268 | 1.299985 | 0.7086668 | 1.195179 | 200 | 13.78947 | 6.05 | 15.2 | 4.93 | 278.7 | 19.21562 | 5.318327 | 3.318327 | 2.326897 | 5.846087 | 1.778475 | 2.850386 | 200 | 13.78947 | 6.45 | 20.94 | 515.7667 | 35.56074 | 5 | 3.654021 | 2.480741 | 8.053754 | 3.624233 | 4.959238 | 200 | 13.78947 | 1.8 | 11.46 | 521.9167 | 35.98476 | 0.6907921 | 0.6922998 | 4.407642 | 0.6933304 | 9.9 | 110 | 1136.61 | 0.781
| 125 | 8.618417 | 5.34 | 37.02 | 6.14 | 150.4333 | 10.37198 | 4.8 | 2.358908 | 1.283639 | 1.475945 | 0.6824121 | 1.3886 | 250 | 17.23683 | 5.75 | 14.03 | 4.45 | 325.3 | 22.42857 | 4.804069 | 2.804069 | 2.764392 | 6.745115 | 1.754141 | 3.00528 | 250 | 17.23683 | 6.19 | 19.84 |  |  |  |  | 2.975928 | 9.538353 |  |  | 250 | 17.23683 | 1.74 | 10.86 |  |  |  | 0.8365289 | 5.221094 |  | 9.9 | 120 | 1233.13 | 0.781
| 150 | 10.3421 | 5.05 | 33.42 | 5.52 | 179 | 12.34157 | 4.5 | 1.79605 | 1.456714 | 1.59229 | 0.6182485 | 1.549021 | 300 | 20.6842 | 5.48 | 12.85 | 3.94 | 424.1667 | 29.24516 | 4.5 | 1.980684 | 3.161502 | 7.413377 | 1.615636 | 3.670631 | 300 | 20.6842 | 5.95 | 18.73 |  |  |  |  | 3.432653 | 10.80565 |  |  | 300 | 20.6842 | 1.68 | 10.24 |  |  |  | 0.9692197 | 5.907625 |  | 9.89 |  | 9.666628 | 0.778
| 175 | 12.06578 | 4.77 | 29.82 | 4.9 | 210.2 | 14.49273 | 4.2 | 1.226386 | 1.60527 | 1.64902 | 0.4957374 | 1.69775 | 350 | 24.13157 | 5.21 | 11.66 | 3.36 | 478.8667 | 33.01658 | 4.3 | 1.467133 | 3.506691 | 7.847988 | 1.351064 | 3.959814 | 350 | 24.13157 | 5.72 | 17.62 |  |  |  |  | 3.849956 | 11.85948 |  |  | 350 | 24.13157 | 1.62 | 9.6 |  |  |  | 1.090372 | 6.461465
| 200 | 13.78947 | 4.47 | 26.22 | 4.27 | 237.2667 | 16.3589 | 3.8 | 0.4919439 | 1.719211 | 1.642289 | 0.2244626 | 1.733852 | 400 | 27.57893 | 4.94 | 10.47 | 2.61 | 552.2333 | 38.07502 | 3.6 | 1.010431 | 3.799957 | 8.053754 | 1.073053 | 3.82311 | 400 | 27.57893 | 5.51 | 16.49 |  |  |  |  | 4.238413 | 12.68447 |  |  | 400 | 27.57893 | 1.55 | 8.94 |  |  |  | 1.192294 | 6.876845
| 225 | 15.51315 | 4.16 | 22.61 | 3.65 | 262.2667 | 18.08259 | 3.3 | 0.3762376 | 1.79998 | 1.579309 | 0.1897567 | 1.664366 | 450 | 31.0263 | 4.67 | 9.27 | 1.39 | 629.1 | 43.37477 | 3.3 | 0.3947089 | 4.0413 | 8.022024 | 0.4775165 | 3.99232 | 450 | 31.0263 | 5.3 | 15.35 |  |  |  |  | 4.586486 | 13.2835 |  |  | 450 | 31.0263 | 1.47 | 8.26 |  |  |  | 1.272101 | 7.147996
| 250 | 17.23683 | 3.82 | 19 | 3.03 | 295 | 20.33946 |  | 0 | 1.836518 | 1.456714 | 0 |  | 500 | 34.47367 | 4.39 | 8.07 | 0 | 647 | 44.60892 | 3 | 0 | 4.221106 | 7.759527 | 0 | 3.73265 | 500 | 34.47367 | 5.1 | 14.21 |  |  |  |  | 4.90379 | 13.66331 |  |  | 500 | 34.47367 | 1.39 | 7.56 |  |  |  | 1.336523 | 7.269148
| 275 | 18.96052 | 3.42 | 15.39 | 2.41 | 302.0333 | 20.82439 |  | -0.1188119 | 1.808633 | 1.274505 |  |  | 550 | 37.92103 | 4.09 | 6.87 | [5 empty] | 4.325912 | 7.266263 |  |  | 550 | 37.92103 | 4.9 | 13.05 |  |  |  |  | 5.182633 | 13.80273 |  |  | 550 | 37.92103 | 1.31 | 6.84 |  |  |  | 1.385561 | 7.234533
| 300 | 20.6842 | 2.94 | 11.78 | 1.78 |  |  |  |  | 1.696135 | 1.026911 |  |  | 600 | 41.3684 | 3.76 | 5.66 | [5 empty] | 4.338412 | 6.530695 |  |  | 600 | 41.3684 | 4.69 | 11.89 |  |  |  |  | 5.411477 | 13.71907 |  |  | 600 | 41.3684 | 1.21 | 6.1 |  |  |  | 1.396138 | 7.038381
| 325 | 22.40788 | 2.3 | 8.17 | 1.16 |  |  |  |  | 1.437484 | 0.7249917 |  |  | 650 | 44.81577 | 3.37 | 4.44 | [5 empty] | 4.212452 | 5.549937 |  |  | 650 | 44.81577 | 4.48 | 10.73 |  |  |  |  | 5.599936 | 13.41235 |  |  | 650 | 44.81577 | 1.11 | 5.33 |  |  |  | 1.387484 | 6.662424
| 330 | 22.75262 |  |  | 1.04 | [5 empty] | 0.6599925 |  |  | 700 | 48.26313 | 2.9 | 3.22 | [5 empty] | 3.903802 | 4.334566 |  |  | 700 | 48.26313 | 4.26 | 9.55 |  |  |  |  | 5.73455 | 12.85562 |  |  | 700 | 48.26313 | 0.99 | 4.54 |  |  |  | 1.332677 | 6.111469
| 340 | 23.44209 |  |  | 0.79 | [5 empty] | 0.5165326 |  |  | 750 | 51.7105 | 2.25 | 2 | [5 empty] | 3.245155 | 2.884583 |  |  | 750 | 51.7105 | 4.02 | 8.37 |  |  |  |  | 5.798011 | 12.07198 |  |  | 750 | 51.7105 | 0.86 | 3.73 |  |  |  | 1.24037 | 5.379746
| 350 | 24.13157 | 1.34 | 4.55 | [5 empty] | 0.9019128 |  |  |  | 800 | 55.15787 | 1.2 | 0.77 | [5 empty] | 1.846133 | 1.184602 |  |  | 800 | 55.15787 | 3.76 | 7.18 |  |  |  |  | 5.78455 | 11.04603 |  |  | 800 | 55.15787 | 0.72 | 2.9 |  |  |  | 1.10768 | 4.461488
| 360 | 24.82104 | 0.8 | 3.1 | [5 empty] | 0.5538398 |  |  |  | 810 | 55.84734 | 0.89 | [6 empty] | 1.38633 |  |  |  | 850 | 58.60523 | 3.47 | 5.99 |  |  |  |  | 5.672051 | 9.791235 |  |  | 820 | 56.53681 | 0.65 | 2.56 |  |  |  | 1.024988 | 4.036877
| 363 | 25.02788 | 0.61 | 2.67 | [5 empty] | 0.4258221 |  |  |  | 815 | 56.19208 | 0.71 | [6 empty] | 1.112776 |  |  |  | 900 | 62.0526 | 3.14 | 4.79 |  |  |  |  | 5.434553 | 8.29029 |  |  | 850 | 58.60523 |  | 2.05 |  |  |  |  | 3.350923
| 375 | 25.85525 |  | 0.93 | [22 empty] | 950 | 65.49997 | 2.73 | 3.59 |  |  |  |  | 4.987443 | 6.558579 |  |  | 900 | 62.0526 |  | 1.17 |  |  |  |  | 2.024977
[27 empty] | 1000 | 68.94733 | 2.19 | 2.38 |  |  |  |  | 4.211491 | 4.576871 |  |  | 920 | 63.43155 |  | 0.81 |  |  |  |  | 1.433061
[27 empty] | 1050 | 72.3947 | 1.4 | 1.17 |  |  |  |  | 2.826891 | 2.362473
[5 empty] | A (m/s-Pa) | 1.02e-12 |  |  | A (L/m2-hr-psi) | 0.0253086 | [16 empty] | 1070 | 73.77365 | 0.93 | 0.68 |  |  |  |  | 1.913632 | 1.399215
[5 empty] | B (m/s) | 7.69e-08 |  |  | B (LMH) | 0.27684 | [16 empty] | 1080 | 74.46312 | 0.64 | [5 empty] | 1.329216
[5 empty] | Km (m/s) | 2.73e-06 |  |  | K (LMH-1) | 0.102

## Salt flux
Area (m2) | 0.0101 | Seawater |  |  |  | conversion= | 0.5
|  | deltaP (psi) | deltaP (bar) | LS in (ml/min) | LS out (ml/min) | LS in (mg/L) | LS out (mS/cm) | LS out (mg/L) | Js (mg/m2-hr) | Jw (LMH) | Js/Jw | Ratio | Js (moles/m2-hr) | Js/Jw | R = | 1.2054 | psi-L/mole-K
|  | 0 | 0 | 10.52 | 9.7 | 320 | 0.64 | 320 | 0 | 4.841584 | 0 |  | 0.002618789 | 0.000540895 | T = | 293 | K
|  | 29.9 | 2.061525 | 10.53 | 9.9 | 320 | 0.78 | 390 | 0.8108911 | 3.885149 | 3.567788e-06 | 320.7838 | 0.004446508 | 0.001144488 | B = | 0.0277 | LMH
|  | 64.56667 | 4.451699 | 10.56 | 10 | 320 | 0.93 | 465 | 2.09703 | 3.089109 | 1.160421e-05 | 187.8789 | 0.006734833 | 0.002180186 | A = | 0.145 | L/m2-hr-psi
|  | 90.23333 | 6.221348 | 10.56 | 10.08 | 320 | 1.02 | 510 | 2.906931 | 2.772277 | 1.79243e-05 | 172.596 | 0.008576491 | 0.003093663
|  | 124.3 | 8.570153 | 10.57 | 10.2 | 320 | 1.11 | 555 | 3.760066 | 2.158416 | 2.977861e-05 | 169.8383 | 0.0109163 | 0.005057551
|  | 150.4333 | 10.37198 | 10.54 | 10.25 | 320 | 1.15 | 575 | 4.159983 | 1.722772 | 4.127698e-05 | 179.0204 | 0.01273029 | 0.007389422
|  | 179 | 12.34157 | 10.56 | 10.3 | 320 | 1.18 | 590 | 4.451815 | 1.544554 | 4.926949e-05 | 195.4598 | 0.01487437 | 0.009630202
|  | 210.2 | 14.49273 | 10.63 | 10.35 | 320 | 1.21 | 605 | 4.719719 | 1.485149 | 5.432384e-05 | 214.2968 | 0.01728925 | 0.01164143
|  | 237.2667 | 16.3589 | 10.57 | 10.43 | 320 | 1.24 | 620 | 5.089439 | 0.7128713 | 0.0001220402 | 218.3286 | 0.01899436 | 0.02664487
|  | 262.2667 | 18.08259 | 10.57 | 10.47 | 320 | 1.24 | 620 | 5.130363 | 0.3762376 | 0.0002330934 | 236.8686 | 0.02077302 | 0.0552125

## Produced Vs. Makeup
Applied Pressure (PSI) | Permeate (mL/min) | Water flux (LMH) | Power density (W/m²)
0 | 1.806667 | 10.73267 | 0
146.2 | 0.8266667 | 4.910891 | 1.369639
294.9667 | 0.53 | 3.148515 | 1.771647
414.1 | 0.39 | 2.316832 | 1.830198
521.9167 | 0.1933333 | 1.148515 | 1.1435
| Actual osmotic pressure (psi) | Theoretical osmotic pressure (psi) | Beta-factor
Initial | 269 | 992 | 0.2711694
Final | 650 | 992 | 0.6552419

## Sustainability
Elapsed Time (hrs) | Applied Pressure (PSI) | Permeate (Mass Balance) | Water flux (LMH) | Power density (W/m²)
0 |  |  | 5.11993 | 3.1
1 | 322.4167 | 0.8618549 | 5.11993 | 3.149052
2 | 317.0333 | 0.8669061 | 5.149937 | 3.114621
3 | 314.9167 | 0.8743668 | 5.194258 | 3.120452
4 | 314.45 | 0.8671028 | 5.151106 | 3.089943
5 | 310.5667 | 0.9097639 | 5.404538 | 3.20193
6 | 310.5667 | 0.9427312 | 5.600383 | 3.317959
7 | 311.4667 | 0.9360125 | 5.560471 | 3.303859
8 | 308.15 | 0.9539752 | 5.66718 | 3.331406
3.203653