## Feed
Composition of algal feedstocks.
Algal Species | WWPC | WWGS
Proximate Analysis
Solid algal Content wt.% a | 13.6 ± 0.1 | 31.2 ± 0.8
Ash Content wt.% (Cheng et al., 2018b) b | 34.7 ± 0.1 | 42.0 ± 0.2
HHV MJ/kg b | 27.2 ± 1.7 | 25.8 ± 1.7
Elemental Analysis wt.% (Cheng et al., 2018b) b
Carbon | 34.5 ± 0.2 | 29.0 ± 0.1
Hydrogen | 5.3 ± 0.1 | 4.2 ± 0.2
Nitrogen | 5.6 ± 0.1 | 3.4 ± 0.0
Sulfur | 1.4 ± 0.0 | 1.1 ± 0.1
Oxygen d | 18.6 ± 0.3 | 20.3 ± 0.3
Biochemical Analysis wt.% c
Lipids | 1.7 ± 1.0 | 5.8 ± 0.2
Proteins | 45.9 ± 2.4 | 41.0 ± 2.5
Carbohydrates | 16.4 ± 0.5 | 10.5 ± 0.5
a Wet basis. b Dry basis. c Dry ash free basis. d By difference.

## LBO
The yield, quality, energy recovery and energy consumption ratio of LBO produced from HTL of microalgae in the CFR system.
| Mean LBO Yield wt.% a | Mean LBO Yield wt.% b | HHV of LBO MJ/kg | Elemental Analysis wt.% |  |  |  |  | Energy Recovery % | Energy Consumption Ratio
|  |  |  | Carbon | Hydrogen | Nitrogen | Sulfur | Oxygen c
HTL of 3% WWGS | 13.08 | 22.56 | 38.81 ± 2.13 | 77.7 ± 0.6 | 11.2 ± 0.5 | 4.5 ± 0.5 | 1.4 ± 0.2 | 5.2 ± 1.0 | 19.65 | 6.84
HTL of 5% WWGS | 16.3 | 28.12 | 38.21 ± 1.98 | 78.2 ± 0.9 | 11.4 ± 0.1 | 4.6 ± 0.1 | 1.6 ± 0.1 | 4.2 ± 0.9 | 24.11 | 3.57
HTL of 5% WWPC | 1.51 | 2.31 | 38.92 ± 0.96 | 76.6 ± 0.1 | 10.7 ± 0.1 | 6.4 ± 0.1 | 4.9 ± 0.0 | 1.5 ± 0.2 | 2.16 | 37.8
a Dry basis.
a Dry ash-free basis.
c By difference.

## BTD
The boiling temperature distributions of WWGS- and WWPC-derived LBO under 325-350 °C and 1900-2460 psi.
Boiling Temperature Distribution wt.%
| IBP-70 | 70-100 | 100-180 | 180-240 | 240-360 | 360-540 | 540+
WWGS Feed | 0.17 | 0.36 | 3.97 | 5.77 | 20.26 | 19.94 | 49.53
WWPC Feed | 2.68 | 1.22 | 1.85 | 3.02 | 28.07 | 17.16 | 46.01
3%WWGS LBO | 0.59 | 0.83 | 8.91 | 29.9 | 33.68 | 20.31 | 5.78
5%WWGS LBO | 0.54 | 0.78 | 11.42 | 39.39 | 30.87 | 12.32 | 4.67
5%WWPC LBO | 1.59 | 3.86 | 36.81 | 29.78 | 18.07 | 4.55 | 5.33

## NMR
Proton type distribution in hexane-soluble LBO from HTL of WWGS and WWPC under different operating conditions.
Proton Type | Aliphatic | Unsaturated/ | Alcohol/ | Carbohydrate/ | (Hetero-) Aromatic | Aldehyde
|  | Heteroatom | Methylene-Dibenzene | Unconjugated Olefin
Range (ppm)
Light Biocrude Oil | 0.5-1.5 | 1.5-3.0 | 3.0-4.4 | 4.4-6.0 | 6.0-8.0 | 9.0-10.1
3% WWGS LBO | 37.77 | 19.52 | 9.07 | 11.98 | 16.04 | 5.62
5% WWGS LBO | 45.36 | 17.11 | 7.38 | 10.66 | 14.4 | 5.09
5% WWPC LBO | 38.7 | 19.84 | 9.07 | 9.61 | 17.03 | 5.75