## CHNS
Solid Algal | Temp. | Time min | Log (Rt) | Elemental analysis wt.%
Content wt.% | °C |  |  | C | H | N | S | O a | H/C | O/C | N/C
G. sulphuraria CCMEE 5587.1 feedstock |  |  |  | 44.5 ± 0.2 | 7.3 ± 1.7 | 9.5 ± 0.2 | 3.0 ± 0.6 | 25.4 ± 1.9 | 1.95 | 0.43 | 0.18
5 | 310 | 60 | 8.03 | 78.1 ± 2.1 | 10.7 ± 0.2 | 5.8 ± 0.6 | 2.9 ± 0.2 | 2.6 ± 2.2 | 1.63 | 0.02 | 0.06
5 | 350 | 5 | 8.55 | 78.9 ± 0.3 | 10.4 ± 0.2 | 5.4 ± 0.6 | 3.4 ± 0.1 | 1.9 ± 0.6 | 1.57 | 0.02 | 0.06
5 | 330 | 60 | 8.62 | 75.8 ± 1.1 | 10.2 ± 0.4 | 6.1 ± 0.4 | 3.1 ± 0.0 | 4.9 ± 1.2 | 1.6 | 0.05 | 0.07
5 | 350 | 30 | 8.97 | 74.3 ± 0.3 | 10.2 ± 0.1 | 6.7 ± 1.4 | 3.1 ± 0.0 | 5.7 ± 1.4 | 1.63 | 0.06 | 0.08
5 | 350 | 60 | 9.21 | 79.8 ± 0.7 | 10.5 ± 0.1 | 4.5 ± 0.7 | 3.2 ± 0.1 | 2.0 ± 1.0 | 1.57 | 0.02 | 0.05
10 | 350 | 60 | 9.21 | 76.5 ± 0.8 | 10.0 ± 0.3 | 6.6 ± 0.3 | 3.6 ± 0.1 | 3.3 ± 0.9 | 1.56 | 0.03 | 0.07
N. salina CCMP 1776 feedstock |  |  |  | 55.9 ± 0.3 | 7.9 ± 0.3 | 2.9 ± 0.3 | 2.8 ± 0.2 | 23.3 ± 0.7 | 1.67 | 0.31 | 0.04
5 | 310 | 5 | 7.35 | 75.9 ± 2.6 | 11.7 ± 0.3 | 3.0 ± 0.4 | 2.3 ± 0.3 | 7.1 ± 2.7 | 1.84 | 0.07 | 0.03
5 | 310 | 30 | 7.78 | 75.5 ± 0.7 | 11.8 ± 0.3 | 2.6 ± 0.3 | 2.3 ± 0.2 | 7.8 ± 0.9 | 1.86 | 0.08 | 0.03
5 | 310 | 60 | 8.03 | 76.0 ± 0.1 | 11.4 ± 0.8 | 2.4 ± 0.1 | 2.2 ± 0.0 | 8.2 ± 1.1 | 1.75 | 0.08 | 0.03
10 | 310 | 60 | 8.03 | 76.4 ± 1.4 | 11.4 ± 0.3 | 3.1 ± 0.6 | 2.1 ± 0.3 | 7.0 ± 1.6 | 1.79 | 0.07 | 0.04
5 | 330 | 60 | 8.62 | 76.5 ± 0.5 | 11.9 ± 0.1 | 2.7 ± 0.2 | 2.1 ± 0.2 | 6.8 ± 0.6 | 1.86 | 0.07 | 0.03
5 | 350 | 60 | 9.21 | 75.8 ± 0.5 | 11.5 ± 0.3 | 3.5 ± 0.2 | 2.5 ± 0.4 | 6.8 ± 0.8 | 1.81 | 0.07 | 0.04
a By difference.

## Mass
Solid Algal Content | Temp. | Time | Log (Rt) | LBO | HBO | Char | Aqueous Phase Yield wt.%a | Gas Yield
wt.% a | °C | min |  | Yield | Yield | Yield |  | and Loss
|  |  |  | wt.%a | wt.%a | wt.%a |  | wt.%a
G. sulphuraria CCMEE 5587.1
5 | 310 | 60 | 8.03 | 18.1 ± 1.2b | 5.0 ± 1.1bc | 13.0 ± 2.0d | 36.5 ± 1.8d | 27.4 ± 0.3e
5 | 350 | 5 | 8.55 | 20.1 ± 0.8bcd | 8.9 ± 0.6cde | 9.4 ± 0.8c | 19.8 ± 0.4b | 41.9 ± 0.2f
5 | 330 | 60 | 8.62 | 19.6 ± 1.0bc | 6.1 ± 0.4bcde | 9.7 ± 1.9c | 26.0 ± 4.7c | 38.7 ± 1.4f
5 | 350 | 30 | 8.97 | 22.6 ± 2.7d | 8.4 ± 2.0cde | 9.7 ± 0.6c | 17.4 ± 6.0b | 42.0 ± 7.3f
5 | 350 | 60 | 9.21 | 27.5 ± 0.7e | 3.3 ± 2.4b | 9.4 ± 0.7c | 14.9 ± 1.4b | 45.0 ± 1.0f
10 | 350 | 60 | 9.21 | 21.7 ± 0.2cd | 9.7 ± 1.5e | 9.7 ± 1.5c | 13.7 ± 0.2b | 45.1 ± 3.3f
N. salina CCMP 1776
5 | 310 | 5 | 7.35 | 49.6 ± 1.0g | 9.4 ± 4.2de | 6.1 ± 1.0b | 26.5 ± 3.6c | 8.4 ± 1.5b
5 | 310 | 30 | 7.78 | 51.8 ± 0.2gh | 5.4 ± 0.0bcd | 5.5 ± 0.7b | 26.3 ± 0.4c | 10.9 ± 0.9bc
5 | 310 | 60 | 8.03 | 54.3 ± 1.5h | 4.8 ± 1.4bc | 4.3 ± 1.2b | 19.1 ± 4.2b | 17.5 ± 5.3cd
10 | 310 | 60 | 8.03 | 52.4 ± 0.6gh | 2.8 ± 0.5b | 9.8 ± 1.8c | 19.1 ± 1.9b | 15.9 ± 3.6bcd
5 | 330 | 60 | 8.62 | 52.8 ± 1.7h | 3.7 ± 1.3b | 4.8 ± 1.7b | 16.4 ± 0.5b | 22.4 ± 4.3de
5 | 350 | 60 | 9.21 | 40.0 ± 1.3f | 3.9 ± 1.1b | 4.8 ± 1.3b | 13.4 ± 2.1b | 37.9 ± 1.6f
a Dry feedstock basis.
b-h The different small superscripts within the same column of HTL products yield indicate the significant differences at p <0.05 by Duncan’s multiple range test

## Energy
Solid Algal Content wt.% | Temp. | Time | Log | LBO HHV | LBO Energy | LBO | Char | Char | Char Ash Content wt.%
| °C | min | (Rt) | MJ/kg | Recovery | ECR | HHVa | Energy
[5 empty] | % |  | MJ/kg | Recovery
%
G. sulphuraria CCMEE 5587.1 Feedstock |  |  |  | 20.5 ± 1.0
5 | 310 | 60 | 8.03 | 38.4 ± 6.4 | 33.8 | 2.81 | 6.5 ± 2.7 | 4.1 | 85.2b
5 | 350 | 5 | 8.55 | 40.3 ± 0.6 | 39.5 | 2.74 | 8.5 ± 0.5 | 3.9 | 87.7b
5 | 330 | 60 | 8.62 | 39.6 ± 0.9 | 37.8 | 2.69 | 9.3 ± 4.2 | 4.4 | 85.8 ± 0.6
5 | 350 | 30 | 8.97 | 39.1 ± 0.3 | 43.1 | 2.51 | 10.9 ± 0.6 | 5.1 | 89.7 ± 0.2
5 | 350 | 60 | 9.21 | 39.5 ± 0.7 | 52.8 | 2.05 | 7.5 ± 1.7 | 3.4 | 84.4b
10 | 350 | 60 | 9.21 | 39.9 ± 1.0 | 42.2 | 1.23 | 7.0 ± 1.1 | 3.3 | 88.7 ± 0.3
N. salina CCMP 1776 Feedstock |  |  |  | 27.0 ± 0.9
5 | 310 | 5 | 7.35 | 40.1 ± 0.9 | 73.8 | 0.98 | 22.4 ± 1.0 | 5.1 | 48.3 ± 0.1
5 | 310 | 30 | 7.78 | 39.3 ± 2.4 | 75.6 | 0.96 | 15.8 ± 0.7 | 3.2 | 51.1 ± 0.3
5 | 310 | 60 | 8.03 | 38.8 ± 1.8 | 78.1 | 0.93 | 19.3 ± 1.6 | 3.1 | 53.4b
10 | 310 | 60 | 8.03 | 38.6 ± 0.8 | 75 | 0.47 | 16.9 ± 0.2 | 6.2 | 47.8 ± 2.7
5 | 330 | 60 | 8.62 | 39.1 ± 3.1 | 76.6 | 1.01 | 20.2 ± 0.8 | 3.6 | 50.0 ± 0.4
5 | 350 | 60 | 9.21 | 37.4 ± 2.5 | 55.5 | 1.48 | 15.7 ± 0.8 | 2.8 | 60.1 ± 0.1
a HHV values are the mean of measured values ± one standard deviation for n = 3 for N. salina and n = 4 for G. sulphuraria. Even with the use of a mineral oil spike to aid combustion, the G. sulphuraria char samples did not burn consistently so data should be treated as approximate.
b Small sample amount allowed only a single measurement.

## Aqueous
Solid Algal | Temp. | Time | Log | TOC | TC | pH | EC
Content | °C | min | (Rt) | g/L | g/L |  | mS/cm
wt.% b
G. sulphuraria CCMEE 5587.1
5 | 310 | 60 | 8.03 | 7.72 ± 0.12 | 7.91 ± 0.03 | 8.28 | 10
5 | 350 | 5 | 8.55 | 9.16 ± 0.13 | 9.80 ± 0.21 | 8.82 | 10.7
5 | 330 | 60 | 8.62 | 8.48 ± 0.24 | 8.87 ± 0.18 | 8.19 | 9.2
5 | 350 | 30 | 8.97 | 8.32 ± 0.04 | 8.92 ± 0.23 | 8.21 | 10.2
5 | 350 | 60 | 9.21 | 8.57 ± 0.1 | 9.30 ± 0.02 | 8.47 | 10.3
10 | 350 | 60 | 9.21 | 15.02 ± 0.18 | 16.34 ± 0.1 | 7.68 | 21.2
N. salina CCMP 1776
5 | 310 | 5 | 7.35 | 6.10 ± 0.03 | 6.44 ± 0.03 | 9.01 | 6.12
5 | 310 | 30 | 7.78 | 6.04 ± 0.12 | 6.50 ± 0.15 | 8.33 | 6.3
5 | 310 | 60 | 8.03 | 6.32 ± 0.05 | 6.44 ± 0.01 | 8.65 | 6.6
10 | 310 | 60 | 8.03 | 10.12 ± 0.02 | 10.96 ± 0.2 | 8.89 | 12.6
5 | 330 | 60 | 8.62 | 5.84 ± 0.22 | 6.62 ± 0.08 | 8.88 | 6.1
5 | 350 | 60 | 9.21 | 6.07 ± 0.05 | 6.83 ± 0.42 | 8.67 | 6.6

## Char HBO
Solid | Temp. | Time | Log | Char |  |  |  | HBO
Algal | °C | min | (Rt)
Content
wt.% |  |  |  | C | H | N | S | C | H | N | S | HHV | Energy Recovery %
|  |  |  | % | % | % | % | % | % | % | % | MJ/kg
5 | 310 | 60 | 8.03 | 6.7 ± 0.1 | 1.4 ± 0.2 | 1.9 ± 0.1 | 0.7 ± 0.1 | 73.8 ± 4.6 | 8.5 ± 0.8 | 6.3 ± 0.3 | 2.3 ± 0.3 | 34.9 | 8.6
5 | 350 | 5 | 8.55 | 6.7 ± 1.7 | 0.9 ± 0.1 | 1.6 ± 0.1 | 0.5 ± 0.1 | 71.7 ± 2.4 | 8.1 ± 0.3 | 6.2 ± 0.2 | 2.2 ± 0.2 | 33.5 | 14.5
5 | 330 | 60 | 8.62 | 6.1 ± 1.9 | 1.2 ± 0.1 | 1.7 ± 0.1 | 0.7 ± 0.2 | 71.7 ± 0.4 | 8.1 ± 0.2 | 5.9 ± 0.0 | 2.0 ± 0.2 | 33.4 | 9.9
5 | 350 | 30 | 8.97 | 4.0 ± 0.1 | 0.8 ± 0.1 | 1.6 ± 0.1 | 0.5 ± 0.1 | 74.0 ± 0.3 | 8.4 ± 0.1 | 6.1 ± 0.0 | 2.3 ± 0.2 | 34.9 | 14.2
5 | 350 | 60 | 9.21 | 8.6 ± 2.8 | 1.5 ± 0.3 | 1.6 ± 0.2 | 0.8 ± 0.1 | 76.8 ± 0.3 | 8.7 ± 0.3 | 6.2 ± 0.0 | 2.6 ± 0.6 | 36.6 | 5.9
10 | 350 | 60 | 9.21 | 4.5 ± 0.7 | 0.9 ± 0.0 | 1.6 ± 0.1 | 0.5 ± 0.1 | 75.1 ± 0.7 | 8.3 ± 0.2 | 6.5 ± 0.1 | 1.9 ± 0.1 | 35.2 | 16.6

## ICP
Element | Biomass | LBO | HBO | Char | Aqueous Phase
| mg/kg | mg/kg | mg/kg | mg/kg | mg/kg
N. salina (5 wt.%, 310°C, 60 min, log (Rt) = 8.03)
Na | 12215 |  |  | 1685 | 515
K | 11585 |  | 156 | 1013 | 567
P | 5814 | 200 | 1172 | 92240 | 5
S | 5441 | 1204 | 3376 | 4541 | 170
Mg | 3640 | 76 | 377 | 39300 | 5
Ca | 1764 | 184 | 1719 | 124300 | 4
Fe | 208 | 169 | 3602 | 6671 | 1
Al | 118 | 129 | 101 | 1540 | 0.5
Mn | 41 | 3 | 29 | 770
Zn | 32 | 13 | 99 | 199
Sr | 23 | 6 | 21 | 1642
Cr |  | 7 | 82 | 758
Mo |  |  | 41 | 91
Ni |  | 13 | 168 | 473
G. sulphuraria (5 wt.%, 350°C, 60 min, log (Rt) = 9.21)
P | 22195 | 63 | 121 | 172100 | 172
Al | 11960 | 35 | 426 | 127100 | 1
S | 11595 | 10660 | 7096 | 943 | 229
K | 7378 |  |  | 19850 | 303
Mg | 1926 |  | 80 | 23820 | 1
Fe | 1627 | 117 | 1208 | 14280
Na | 553 |  |  |  | 30
Ca | 356 |  |  | 877 | 4
Cr | 74 | 4 | 31 | 649
Zn | 54 | 9 | 78 | 296
Mn | 44 |  | 3 | 425
Ba | 44 | 1 |  | 357
Mo | 16 |  | 106 | 41
Ni | 3 | 13 | 96 | 93